## CS
Ref. | S no | Cement | Fly ash C | Sand Zone 2 | Sand Zone 3 | Sand Zone 4 | Limestone | Blast Furnace Slag | Silica fume | water/binder | Superplasticizer | Fiber Length(mm) | Fiber Volume (%) | Fibre Elasticity (Mpa) | Fibre Diameter (µm) | Aspect ratio | Fiber Density (Kg/m3) | Compressive Strength (Mpa)
1 | 1 | 1 | 0 | 0 | 0 | 1 | 0 | 0 | 0 | 0.4 | 0.02 | 12 | 2 | 40 | 39 |  | 1300 | 42
1 | 2 | 1 | 0 | 0 | 0 | 0.8 | 0 | 0 | 0 | 0.5 | 0.03 | 12 | 2 | 40 | 39 |  | 1300 | 68
1 | 3 | 1 | 0 | 0 | 0 | 2.2 | 0 | 0 | 0 | 0.9 | 0.05 | 12 | 2 | 40 | 39 |  | 1300 | 40.8
1 | 4 | 1 | 0 | 0 | 0 | 2.2 | 0 | 0 | 0 | 0.9 | 0.05 | 12 | 2 | 40 | 39 |  | 1300 | 38.6
1 | 5 | 1 | 0 | 0 | 0 | 2.2 | 0 | 0 | 0 | 0.9 | 0.05 | 12 | 2 | 40 | 39 |  | 1300 | 36.5
1 | 6 | 1 | 0 | 0 | 0 | 2.2 | 0 | 0 | 0 | 0.9 | 0.05 | 12 | 2 | 40 | 39 |  | 1300 | 29.1
1 | 7 | 1 | 1.2 | 0 | 0 | 0.8 | 0 | 0 | 0 | 0.2 | 0.013 | 8 | 2 | 41 | 40 |  | 1300 | 45
1 | 8 | 1 | 0.7 | 0 | 0 | 0.5 | 0 | 0 | 0 | 0.32 | 0.007 | 8 | 2.6 | 41 | 40 |  | 1300 | 55
1 | 9 | 1 | 0.8 | 0 | 0 | 0.4 | 0 | 0 | 0 | 0.3 | 0.005 | 8 | 2.6 | 41 | 40 |  | 1300 | 46
1 | 10 | 1 | 0.9 | 0 | 0 | 0.4 | 0 | 0 | 0 | 0.3 | 0.005 | 8 | 2.6 | 41 | 40 |  | 1300 | 38
1 | 11 | 1 | 0 | 0 | 0 | 0.6 | 0 | 0 | 0 | 0.3 | 0.013 | 8 | 2.6 | 41 | 40 |  | 1300 | 65
1 | 12 | 1 | 0 | 0 | 0 | 0.8 | 0 | 0 | 0 | 0.4 | 0.017 | 8 | 2.6 | 41 | 40 |  | 1300 | 57
1 | 13 | 1 | 0.7 | 0 | 0 | 0.5 | 0 | 0 | 0 | 0.3 | 0.019 | 8 | 2.6 | 41 | 40 |  | 1300 | 54
1 | 14 | 1 | 0.7 | 0 | 0 | 0.7 | 0 | 0 | 0 | 0.3 | 0.019 | 8 | 2.6 | 41 | 40 |  | 1300 | 54
1 | 15 | 1 | 0.7 | 0 | 0 | 0.7 | 0 | 0 | 0 | 0.3 | 0.019 | 8 | 2.6 | 41 | 40 |  | 1300 | 55
1 | 16 | 1 | 0.4 | 0 | 0 | 0.8 | 0 | 0 | 0 | 0.3 | 0.022 | 8 | 2.6 | 41 | 40 |  | 1300 | 57
1 | 17 | 1 | 0.7 | 0 | 0 | 0 | 0 | 0 | 0 | 0.3 | 0.018 | 8 | 2.6 | 41 | 40 |  | 1300 | 46
1 | 18 | 1 | 0.7 | 0 | 0 | 0 | 0 | 0 | 0 | 0.3 | 0.007 | 8 | 2.6 | 41 | 40 |  | 1300 | 55
1 | 19 | 1 | 0.7 | 0 | 0 | 0.5 | 0 | 0 | 0 | 0.3 | 0.013 | 8 | 2.6 | 41 | 40 |  | 1300 | 55
1 | 20 | 1 | 0.7 | 0 | 0 | 0 | 0 | 0 | 0 | 0.3 | 0.007 | 8 | 2.6 | 41 | 40 |  | 1300 | 54
1 | 21 | 1 | 0.5 | 0 | 0 | 0.3 | 0 | 0 | 0 | 0.2 | 0.001 | 8 | 2.6 | 41 | 40 |  | 1300 | 45
2 | 22 | 1 | 1.2 | 0 | 0 | 0.8 | 0 | 0 | 0 | 0.2 | 0.013 | 8 | 2 | 41 | 40 |  | 1300 | 45
2 | 23 | 1 | 0 | 0 | 0 | 0 | 0.8 | 1.2 | 0 | 0.27 | 0.025 | 8 | 2 | 41 | 40 |  | 1300 | 55
2 | 24 | 1 | 0 | 0 | 0 | 0 | 1.5 | 1.2 | 0 | 0.27 | 0.023 | 8 | 2 | 41 | 40 |  | 1300 | 50
2 | 25 | 1 | 0 | 0 | 0 | 0 | 2 | 1.2 | 0 | 0.26 | 0.018 | 8 | 2 | 41 | 40 |  | 1300 | 40
2 | 26 | 1 | 0 | 0 | 0 | 0 | 3 | 1.2 | 0 | 0.26 | 0.018 | 8 | 2 | 41 | 40 |  | 1300 | 35
2 | 27 | 1 | 0 | 0 | 0 | 0 | 2 | 1 | 0 | 0.26 | 0.018 | 8 | 2 | 41 | 40 |  | 1300 | 40
2 | 28 | 0.6 | 0 | 0 | 0 | 0 | 2 | 1.4 | 0 | 0.26 | 0.02 | 8 | 2 | 41 | 40 |  | 1300 | 38
2 | 29 | 1 | 0 | 0 | 0 | 0 | 1 | 0 | 0 | 0.26 | 0.02 | 8 | 2 | 41 | 40 |  | 1300 | 40
4 | 30 | 1 | 1.2 | 0 | 0 | 0.79 | 0 | 0 | 0 | 0.55 | 0.02 | 8 | 2.6 | 41 | 40 |  | 1300 | 55
4 | 31 | 1 | 2 | 0 | 0 | 1.1 | 0 | 0 | 0 | 0.77 | 0.02 | 8 | 2.6 | 41 | 40 |  | 1300 | 46
4 | 32 | 1 | 2.8 | 0 | 0 | 1.39 | 0 | 0 | 0 | 0.97 | 0.02 | 8 | 2.6 | 41 | 40 |  | 1300 | 38
4 | 33 | 1 | 0 | 0 | 0 | 0.5 | 0 | 0 | 0 | 0.25 | 0.02 | 8 | 2.6 | 41 | 40 |  | 1300 | 65
4 | 34 | 1 | 0 | 0 | 0 | 1 | 0 | 0 | 0 | 0.42 | 0.02 | 8 | 2.6 | 41 | 40 |  | 1300 | 57
4 | 35 | 1 | 1.2 | 0 | 0 | 0.8 | 0 | 0 | 0 | 0.48 | 0.02 | 8 | 2.6 | 41 | 40 |  | 1300 | 54
4 | 36 | 1 | 2.2 | 0 | 0 | 2.2 | 0 | 0 | 0 | 0.87 | 0.02 | 8 | 2.6 | 41 | 40 |  | 1300 | 54
4 | 37 | 1 | 2.2 | 0 | 0 | 2.2 | 0 | 0 | 0 | 0.87 | 0.02 | 8 | 2.6 | 41 | 40 |  | 1300 | 55
4 | 38 | 1 | 1.2 | 0 | 0 | 2.2 | 0 | 0 | 0 | 0.871 | 0.02 | 8 | 2.6 | 41 | 40 |  | 1300 | 57
4 | 39 | 1 | 1.2 | 0 | 0 | 0.8 | 0 | 0 | 0 | 0.511 | 0.02 | 8 | 2.6 | 41 | 40 |  | 1300 | 46
4 | 40 | 1 | 1.2 | 0 | 0 | 0.79 | 0 | 0 | 0 | 0.55 | 0.02 | 8 | 2.6 | 41 | 40 |  | 1300 | 55
4 | 41 | 1 | 1.2 | 0 | 0 | 0.79 | 0 | 0 | 0 | 0.55 | 0.02 | 8 | 2.6 | 41 | 40 |  | 1300 | 55
4 | 42 | 1 | 2.2 | 0 | 0 | 1.43 | 0 | 0 | 0 | 0.99 | 0.02 | 8 | 2.6 | 41 | 40 |  | 1300 | 54
4 | 43 | 1 | 1 | 0 | 0 | 0.68 | 0 | 0 | 0 | 0.46 | 0.02 | 8 | 2.6 | 41 | 40 |  | 1300 | 45
6 | 44 | 1 | 2.8 | 0 | 0 | 1.4 | 0 | 0 | 0 | 0.99 | 0.02 | 8 | 2 | 41 | 40 |  | 1300 | 37.5
7 | 45 | 0.578 | 0.7 | 0 | 0 | 0.46 | 0 | 0 | 0 | 0.5 | 0.02 | 8 | 2.6 | 41 | 40 |  | 1300 | 55
7 | 46 | 0.414 | 0.8 | 0 | 0 | 0.45 | 0 | 0 | 0 | 0.5 | 0.02 | 8 | 2.6 | 41 | 40 |  | 1300 | 46
7 | 47 | 0.324 | 0.9 | 0 | 0 | 0.45 | 0 | 0 | 0 | 0.5 | 0.02 | 8 | 2.6 | 41 | 40 |  | 1300 | 38
7 | 48 | 1.266 | 0 | 0 | 0 | 0.63 | 0 | 0 | 0 | 0.5 | 0.02 | 8 | 2.6 | 41 | 40 |  | 1300 | 65
7 | 49 | 0.845 | 0 | 0 | 0 | 0.84 | 0 | 0 | 0 | 0.5 | 0.02 | 8 | 2.6 | 41 | 40 |  | 1300 | 57
7 | 50 | 0.59 | 0.7 | 0 | 0 | 0.47 | 0 | 0 | 0 | 0.5 | 0.02 | 8 | 2.6 | 41 | 40 |  | 1300 | 54
7 | 51 | 0.322 | 0.7 | 0 | 0 | 0.7 | 0 | 0 | 0 | 0.5 | 0.02 | 8 | 2.6 | 41 | 40 |  | 1300 | 54
7 | 52 | 0.322 | 0.7 | 0 | 0 | 0.7 | 0 | 0 | 0 | 0.5 | 0.02 | 8 | 2.6 | 41 | 40 |  | 1300 | 55
7 | 53 | 0.373 | 0.4 | 0 | 0 | 0.82 | 0 | 0 | 0 | 0.5 | 0.02 | 8 | 2.6 | 41 | 40 |  | 1300 | 57
7 | 54 | 0.583 | 0.7 | 0 | 0 | 0.46 | 0 | 0 | 0 | 0.5 | 0.02 | 8 | 2.6 | 41 | 40 |  | 1300 | 46
7 | 55 | 0.578 | 0.7 | 0 | 0 | 0.46 | 0 | 0 | 0 | 0.5 | 0.02 | 8 | 2.6 | 41 | 40 |  | 1300 | 55
7 | 56 | 0.578 | 0.7 | 0 | 0 | 0.46 | 0 | 0 | 0 | 0.5 | 0.02 | 8 | 2.6 | 41 | 40 |  | 1300 | 55
7 | 57 | 0.231 | 0.7 | 0 | 0 | 0.46 | 0 | 0 | 0 | 0.5 | 0.02 | 8 | 2.6 | 41 | 40 |  | 1300 | 54
7 | 58 | 0.419 | 0.5 | 0 | 0 | 0.33 | 0 | 0 | 0 | 0.5 | 0.02 | 8 | 2.6 | 41 | 40 |  | 1300 | 45
9 | 59 | 1 | 1.2 | 0 | 0 | 0.8 | 0 | 0 | 0 | 0.58 | 0.02 | 8 | 2.6 | 41 | 39 |  | 1300 | 52.6
9 | 60 | 1 | 1.6 | 0 | 0 | 0.96 | 0 | 0 | 0 | 0.69 | 0.02 | 8 | 2.6 | 41 | 39 |  | 1300 | 47.5
9 | 61 | 1 | 2 | 0 | 0 | 1.11 | 0 | 0 | 0 | 0.79 | 0.02 | 8 | 2.6 | 41 | 39 |  | 1300 | 34.2
9 | 62 | 1 | 2.4 | 0 | 0 | 1.26 | 0 | 0 | 0 | 0.89 | 0.02 | 8 | 2.6 | 41 | 39 |  | 1300 | 38.4
9 | 63 | 1 | 2.8 | 0 | 0 | 1.41 | 0 | 0 | 0 | 0.98 | 0.02 | 8 | 2.6 | 41 | 39 |  | 1300 | 35.2
9 | 64 | 1 | 3.2 | 0 | 0 | 1.56 | 0 | 0 | 0 | 1.06 | 0.02 | 8 | 2.6 | 41 | 39 |  | 1300 | 26.7
9 | 65 | 1 | 3.6 | 0 | 0 | 1.71 | 0 | 0 | 0 | 1.16 | 0.02 | 8 | 2.6 | 41 | 39 |  | 1300 | 23.9
9 | 66 | 1 | 3.6 | 0 | 0 | 2.4 | 0 | 0 | 0 | 1.57 | 0.02 | 8 | 2.6 | 41 | 39 |  | 1300 | 21.4
10 | 67 | 1 | 0 | 0 | 0 | 4.4 | 0 | 0 | 0 | 0.42 | 0.02 | 13 | 2 | 41 | 39 |  | 1300 | 35
10 | 68 | 1 | 0 | 0 | 0 | 1 | 0 | 0 | 0 | 0.43 | 0.02 | 13 | 2 | 41 | 39 |  | 1300 | 42
10 | 69 | 1 | 1.2 | 0 | 0 | 0.8 | 0 | 0 | 0 | 0.51 | 0.032 | 13 | 2 | 41 | 39 |  | 1300 | 68
10 | 70 | 1 | 1.6 | 0 | 0 | 2.2 | 0 | 0 | 0 | 0.9 | 0.597 | 13 | 2 | 41 | 39 |  | 1300 | 40.8
10 | 71 | 1 | 2.2 | 0 | 0 | 2.2 | 0 | 0 | 0 | 0.9 | 0.597 | 13 | 2 | 41 | 39 |  | 1300 | 38.6
10 | 72 | 1 | 1.6 | 0 | 0 | 2.2 | 0 | 0 | 0 | 0.9 | 0.597 | 13 | 2 | 41 | 39 |  | 1300 | 36.5
10 | 73 | 1 | 2.2 | 0 | 0 | 2.2 | 0 | 0 | 0 | 0.9 | 0.597 | 13 | 2 | 41 | 39 |  | 1300 | 29.1
Part-2 | 74 |  |  | 0 | 0
1 | 75 | 1 | 1.2 | 0 | 0 | 0 | 0.8 | 0 | 0 | 0.23 | 0.033 | 8 | 2 | 41 | 40 |  | 970 | 60
1 | 76 | 1 | 0 | 0 | 0 | 0 | 1.6 | 1.2 | 0 | 0.265 | 0.023 | 8 | 2 | 41 | 40 |  | 970 | 50
1 | 77 | 1 | 0 | 0 | 0 | 0 | 2 | 1.2 | 0 | 0.26 | 0.018 | 8 | 2 | 41 | 40 |  | 970 | 41
1 | 78 | 1 | 0 | 0 | 0 | 0 | 3 | 1.2 | 0 | 0.256 | 0.018 | 8 | 2 | 41 | 40 |  | 970 | 38
6 | 79 | 1 | 1.5 | 0 | 0 | 0.91 | 0 | 0 | 0 | 0.685 | 0.018 | 18 | 2 | 41 | 200 |  | 1300 | 52.96
6 | 80 | 1 | 1.5 | 0 | 0 | 0.91 | 0 | 0 | 0 | 0.685 | 0.018 | 18 | 2 | 41 | 200 |  | 1300 | 51.185
6 | 81 | 1 | 2.3 | 0 | 0 | 1.21 | 0 | 0 | 0 | 0.685 | 0.018 | 18 | 2 | 41 | 200 |  | 1300 | 47.66
6 | 82 | 1 | 1.5 | 0 | 0 | 0.91 | 0 | 0 | 0 | 0.685 | 0.018 | 18 | 2 | 41 | 200 |  | 1300 | 50.82
6 | 83 | 1 | 1 | 0 | 0 | 0.72 | 0 | 0 | 0 | 0.685 | 0.018 | 18 | 2 | 41 | 200 |  | 1300 | 56.25
6 | 84 | 1 | 2.3 | 0 | 0 | 0.91 | 0 | 0 | 0 | 0.685 | 0.018 | 18 | 2 | 41 | 200 |  | 1300 | 53.03
6 | 85 | 1 | 1.5 | 0 | 0 | 1.21 | 0 | 0 | 0 | 0.685 | 0.018 | 18 | 2 | 41 | 200 |  | 1300 | 45.15
6 | 86 | 1 | 2.3 | 0 | 0 | 0.91 | 0 | 0 | 0 | 0.685 | 0.018 | 18 | 2 | 41 | 200 |  | 1300 | 48.85
6 | 87 | 1 | 1.5 | 0 | 0 | 1.21 | 0 | 0 | 0 | 0.685 | 0.018 | 18 | 2 | 41 | 200 |  | 1300 | 46.79
6 | 88 | 1 | 1 | 0 | 0 | 0.91 | 0 | 0 | 0 | 0.685 | 0.018 | 18 | 2 | 41 | 200 |  | 1300 | 52.555
6 | 89 | 1 | 1 | 0 | 0 | 0.72 | 0 | 0 | 0 | 0.685 | 0.018 | 18 | 2 | 41 | 200 |  | 1300 | 50.09
6 | 90 | 1 | 1.2 | 0 | 0 | 0.72 | 0 | 0 | 0 | 0.685 | 0.018 | 18 | 2 | 41 | 200 |  | 1300 | 54.87
6 | 91 | 1 | 1.2 | 0 | 0 | 0.72 | 0 | 0 | 0 | 0.685 | 0.018 | 18 | 2 | 41 | 200 |  | 1300 | 52.91
12 | 92 | 1 | 1.2 | 0 | 0 | 0.8 | 0 | 0 | 0 | 0.26 | 0.012 | 12 | 2 | 41 | 40 |  | 1300 | 54.3
12 | 93 | 1 | 1.2 | 0 | 0 | 0.8 | 0 | 0 | 0 | 0.26 | 0.012 | 12 | 2 | 41 | 40 |  | 1300 | 53.3
12 | 94 | 1 | 0.25 | 0 | 0 | 0.63 | 0 | 0 | 0 | 0.25 | 0.012 | 12 | 2 | 41 | 40 |  | 1300 | 82.6
12 | 95 | 1 | 4.4 | 0 | 0 | 2.05 | 0 | 0 | 0 | 0.26 | 0.012 | 12 | 2 | 41 | 40 |  | 1300 | 30.6
12 | 96 | 1 | 1.2 | 0 | 0 | 0.8 | 0 | 0 | 0 | 0.27 | 0.012 | 12 | 2 | 41 | 40 |  | 1300 | 55.3
12 | 97 | 1 | 1.2 | 0 | 0 | 0.8 | 0 | 0 | 0 | 0.27 | 0.012 | 12 | 2 | 41 | 40 |  | 1300 | 55.8
12 | 98 | 1 | 1.2 | 0 | 0 | 0.8 | 0 | 0 | 0 | 0.3 | 0.012 | 12 | 2 | 41 | 40 |  | 1300 | 67.4
12 | 99 | 1 | 2.2 | 0 | 0 | 1.15 | 0 | 0 | 0 | 0.18 | 0.012 | 12 | 2 | 41 | 40 |  | 1300 | 45
12 | 100 | 1 | 2.2 | 0 | 0 | 1.15 | 0 | 0 | 0 | 0.3 | 0.012 | 12 | 2 | 41 | 40 |  | 1300 | 63
12 | 101 | 1 | 3.61 | 0 | 0 | 1.71 | 0 | 0 | 0 | 0.25 | 0.012 | 12 | 2 | 41 | 40 |  | 1300 | 30
12 | 102 | 1 | 2.4 | 0 | 0 | 1.26 | 0 | 0 | 0 | 0.26 | 0.012 | 12 | 2 | 41 | 40 |  | 1300 | 40
12 | 103 | 1 | 1.6 | 0 | 0 | 0.96 | 0 | 0 | 0 | 0.27 | 0.012 | 12 | 2 | 41 | 40 |  | 1300 | 47
12 | 104 | 1 | 2.2 | 0 | 0 | 1.16 | 0 | 0 | 0 | 0.3 | 0.012 | 12 | 2 | 41 | 40 |  | 1300 | 39.3
12 | 105 | 1 | 2.2 | 0 | 0 | 1.43 | 0 | 0 | 0 | 0.2 | 0.012 | 12 | 2 | 41 | 40 |  | 1300 | 38.5
12 | 106 | 1 | 2.2 | 0 | 0 | 1.43 | 0 | 0 | 0 | 0.27 | 0.012 | 12 | 2 | 41 | 40 |  | 1300 | 44.6
12 | 107 | 1 | 2.2 | 0 | 0 | 1.16 | 0 | 0 | 0 | 0.26 | 0.012 | 12 | 2 | 41 | 40 |  | 1300 | 43.8
12 | 108 | 1 | 3.41 | 0 | 0 | 1.43 | 0 | 0 | 0 | 0.27 | 0.012 | 12 | 2 | 41 | 40 |  | 1300 | 46.2
12 | 109 | 1 | 3.29 | 0 | 0 | 1.16 | 0 | 0 | 0 | 0.27 | 0.012 | 12 | 2 | 41 | 40 |  | 1300 | 48
12 | 110 | 1 | 1.2 | 0 | 0 | 0.45 | 0 | 0 | 0 | 0.08 | 0.012 | 12 | 2 | 41 | 40 |  | 1300 | 45.4
12 | 111 | 1 | 1.2 | 0 | 0 | 0.45 | 0 | 0 | 0 | 0.08 | 0.012 | 12 | 2 | 41 | 40 |  | 1300 | 70.2
12 | 112 | 1 | 1.2 | 0 | 0 | 1.41 | 0 | 0 | 0 | 0.24 | 0.012 | 12 | 2 | 41 | 40 |  | 1300 | 50.1
12 | 113 | 1 | 1.2 | 0 | 0 | 0.36 | 0 | 0 | 0 | 0.12 | 0.012 | 12 | 2 | 41 | 40 |  | 1300 | 12.58
12 | 114 | 1 | 2.2 | 0 | 0 | 1.16 | 0 | 0 | 0 | 0.26 | 0.012 | 12 | 2 | 41 | 40 |  | 1300 | 10.65
12 | 115 | 1 | 2.2 | 0 | 0 | 1.16 | 0 | 0 | 0 | 0.26 | 0.012 | 12 | 2 | 41 | 40 |  | 1300 | 10.6
12 | 116 | 1 | 2.19 | 0 | 0 | 1.16 | 0 | 0 | 0 | 0.26 | 0.012 | 12 | 2 | 41 | 40 |  | 1300 | 11.17
12 | 117 | 1 | 1.2 | 0 | 0 | 0.8 | 0 | 0 | 0 | 0.27 | 0.012 | 12 | 2 | 41 | 40 |  | 1300 | 11.7
12 | 118 | 1 | 1.2 | 0 | 0 | 0.8 | 0 | 0 | 0 | 0.27 | 0.012 | 12 | 2 | 41 | 40 |  | 1300 | 11.7
12 | 119 | 1 | 2.2 | 0 | 0 | 1.15 | 0 | 0 | 0 | 0.18 | 0.012 | 12 | 2 | 41 | 40 |  | 1300 | 10.48
12 | 120 | 1 | 2.2 | 0 | 0 | 1.16 | 0 | 0 | 0 | 0.3 | 0.012 | 12 | 2 | 41 | 40 |  | 1300 | 8.55
12 | 121 | 1 | 2.2 | 0 | 0 | 0.55 | 0 | 0 | 0 | 0.18 | 0.012 | 12 | 2 | 41 | 40 |  | 1300 | 11.58
12 | 122 | 1 | 2.2 | 0 | 0 | 0.37 | 0 | 0 | 0 | 0.18 | 0.012 | 12 | 2 | 41 | 40 |  | 1300 | 11.5
12 | 123 | 1 | 1.2 | 0 | 0 | 0.45 | 0 | 0 | 0 | 0.12 | 0.012 | 12 | 2 | 41 | 40 |  | 1300 | 12.68
12 | 124 | 1 | 1.2 | 0 | 0 | 0.36 | 0 | 0 | 0 | 0.12 | 0.012 | 12 | 2 | 41 | 40 |  | 1300 | 12.73
13 | 125 | 1 | 0.1 | 0 | 0 | 0.8 | 0 | 0 | 0 | 0.3 | 0.012 | 12 | 2 | 41 | 39 |  | 1300 | 39.9
13 | 126 | 1 | 0.2 | 0 | 0 | 0.8 | 0 | 0 | 0 | 0.3 | 0.012 | 12 | 2 | 41 | 39 |  | 1300 | 34.33
13 | 127 | 1 | 0.3 | 0 | 0 | 0.8 | 0 | 0 | 0 | 0.3 | 0.012 | 12 | 2 | 41 | 39 |  | 1300 | 30.74
13 | 128 | 1 | 1 | 0 | 0 | 0.27 | 0 | 0 | 0 | 0.255 | 0.012 | 8 | 2 | 41 | 39 |  | 1300 | 78
13 | 129 | 1 | 1 | 0 | 0 | 0.5 | 0 | 0 | 0 | 0.23 | 0.012 | 8 | 2 | 41 | 39 |  | 1300 | 54.05
13 | 130 | 1 | 1 | 0 | 0 | 0.277 | 0 | 0 | 0 | 0.27 | 0.012 | 12 | 2 | 41 | 39 |  | 1300 | 68
13 | 131 | 1 | 1.2 | 0 | 0 | 0.277 | 0 | 0 | 0 | 0.27 | 0.012 | 12 | 2 | 41 | 39 |  | 1300 | 67
13 | 132 | 1 | 2.2 | 0 | 0 | 0.833 | 0 | 0 | 0 | 0.35 | 0.012 | 12 | 2 | 41 | 39 |  | 1300 | 43.7
13 | 133 | 1 | 1.2 | 0 | 0 | 1.16 | 0 | 0 | 0 | 0.25 | 0.012 | 8 | 2 | 41 | 39 |  | 1300 | 55.3
13 | 134 | 1 | 1.5 | 0 | 0 | 0.4 | 0 | 0 | 0 | 0.4 | 0.012 | 12 | 2 | 41 | 39 |  | 1300 | 68
13 | 135 | 1 | 2.3 | 0 | 0 | 0.36 | 0 | 0 | 0 | 0.36 | 0.012 | 12 | 2 | 41 | 39 |  | 1300 | 43
13 | 136 | 1 | 3.6 | 0 | 0 | 0.363 | 0 | 0 | 0 | 0.25 | 0.012 | 8 | 2 | 41 | 39 |  | 1300 | 40
13 | 137 | 1 | 1.2 | 0 | 0 | 0.36 | 0 | 0 | 0 | 0.32 | 0.012 | 12 | 2 | 41 | 39 |  | 1300 | 46
13 | 138 | 1 | 1.2 | 0 | 0 | 0.26 | 0 | 0 | 0 | 0.35 | 0.012 | 12 | 2 | 41 | 39 |  | 1300 | 37
13 | 139 | 1 | 1.2 | 0 | 0 | 0.26 | 0 | 0 | 0 | 0.3 | 0.012 | 12 | 2 | 41 | 39 |  | 1300 | 34
13 | 140 | 1 | 2.2 | 0 | 0 | 0.36 | 0 | 0 | 0 | 0.26 | 0.012 | 12 | 2 | 41 | 39 |  | 1300 | 61.48
13 | 141 | 1 | 1.2 | 0 | 0 | 0.36 | 0 | 0 | 0 | 3.6 | 0.012 | 12 | 2 | 41 | 39 |  | 1300 | 42
13 | 142 | 1 | 2.2 | 0 | 0 | 0.37 | 0 | 0 | 0 | 2 | 0.012 | 12 | 2 | 41 | 39 |  | 1300 | 65
13 | 143 | 1 | 2.2 | 0 | 0 | 0.18 | 0 | 0 | 0 | 2 | 0.012 | 8 | 2 | 41 | 39 |  | 1300 | 50
13 | 144 | 1 | 2.2 | 0 | 0 | 0.37 | 0 | 0 | 0 | 2 | 0.012 | 8 | 2 | 41 | 39 |  | 1300 | 52
13 | 145 | 1 | 3.16 | 0 | 0 | 0.4 | 0 | 0 | 0 | 0.5 | 0.012 | 8 | 2 | 41 | 39 |  | 1300 | 56
13 | 146 | 1 | 1.2 | 0 | 0 | 0.35 | 0 | 0 | 0 | 0.26 | 0.012 | 8 | 2 | 41 | 39 |  | 1300 | 33
13 | 147 | 1 | 1.2 | 0 | 0 | 0.35 | 0 | 0 | 0 | 0.26 | 0.012 | 12 | 2 | 41 | 39 |  | 1300 | 61.09
13 | 148 | 1 | 2.2 | 0 | 0 | 0.38 | 0 | 0 | 0 | 0.25 | 0.012 | 6 | 2 | 41 | 39 |  | 1300 | 67.89
13 | 149 | 1 | 2.2 | 0 | 0 | 0.43 | 0 | 0 | 0 | 0.25 | 0.012 | 6 | 2 | 41 | 39 |  | 1300 | 43
13 | 150 | 1 | 2.2 | 0 | 0 | 0.36 | 0 | 0 | 0 | 0.24 | 0.012 | 8 | 2 | 41 | 39 |  | 1300 | 39
13 | 151 | 1 | 2.2 | 0 | 0 | 0.64 | 0 | 0 | 0 | 0.3 | 0.012 | 8 | 2 | 41 | 39 |  | 1300 | 46.6
13 | 152 | 1 | 0.25 | 0 | 0 | 0.64 | 0 | 0 | 0 | 0.3 | 0.012 | 12 | 2 | 41 | 39 |  | 1300 | 62
13 | 153 | 1 | 0.25 | 0 | 0 | 1.16 | 0 | 0 | 0 | 0.37 | 0.012 | 8 | 2 | 41 | 39 |  | 1300 | 60
13 | 154 | 1 | 3 | 0 | 0 | 1.45 | 0 | 0 | 0 | 0.37 | 0.012 | 8 | 2 | 41 | 39 |  | 1300 | 62.98
13 | 155 | 1 | 3 | 0 | 0 | 1.45 | 0 | 0 | 0 | 0.25 | 0.012 | 8 | 2 | 41 | 39 |  | 1300 | 58.49
13 | 156 | 1 | 1.29 | 0 | 0 | 0.69 | 0 | 0 | 0 | 1.09 | 0.012 | 12 | 2 | 41 | 39 |  | 1300 | 60
13 | 157 | 1 | 1.5 | 0 | 0 | 0.9 | 0 | 0 | 0 | 1.09 | 0.012 | 8 | 2 | 41 | 39 |  | 1300 | 40
13 | 158 | 1 | 1.2 | 0 | 0 | 0.8 | 0 | 0 | 0 | 0.6 | 0.012 | 8 | 2 | 41 | 39 |  | 1300 | 35
13 | 159 | 1 | 1.2 | 0 | 0 | 0.8 | 0 | 0 | 0 | 0.75 | 0.012 | 8 | 2 | 41 | 39 |  | 1300 | 50
13 | 160 | 1 | 1.2 | 0 | 0 | 0.8 | 0 | 0 | 0 | 0.25 | 0.012 | 12 | 2 | 41 | 39 |  | 1300 | 43.4
13 | 161 | 1 | 1.2 | 0 | 0 | 0.8 | 0 | 0 | 0 | 0.25 | 0.012 | 12 | 2 | 41 | 39 |  | 1300 | 80.4
13 | 162 | 1 | 1.2 | 0 | 0 | 0.8 | 0 | 0 | 0 | 0.25 | 0.012 | 8 | 2 | 41 | 39 |  | 1300 | 72.9
13 | 163 | 1 | 2.2 | 0 | 0 | 1.16 | 0 | 0 | 0 | 0.24 | 0.012 | 12 | 2 | 41 | 39 |  | 1300 | 50
13 | 164 | 1 | 3 | 0 | 0 | 1.4 | 0 | 0 | 0 | 1.1 | 0.012 | 12 | 2 | 41 | 39 |  | 1300 | 32.7
13 | 165 | 1 | 1.2 | 0 | 0 | 0.36 | 0 | 0 | 0 | 0.28 | 0.012 | 12 | 2 | 41 | 40 |  | 1300 | 32.5
13 | 166 | 1 | 1.2 | 0 | 0 | 0.8 | 0 | 0 | 0 | 0.215 | 0.012 | 12 | 2 | 41 | 40 |  | 1300 | 64.4
13 | 167 | 1 | 2.2 | 0 | 0 | 1.16 | 0 | 0 | 0 | 0.247 | 0.012 | 12 | 2 | 41 | 40 |  | 1300 | 47.51
13 | 168 | 1 | 0.8 | 0 | 0 | 0.2 | 0 | 0 | 0 | 0.3 | 0.012 | 12 | 2 | 41 | 39 |  | 1300 | 19.23
13 | 169 | 1 | 2.2 | 0 | 0 | 0.87 | 0 | 0 | 0 | 0.8 | 0.012 | 18 | 2 | 41 | 39 |  | 1300 | 45
13 | 170 | 1 | 4 | 0 | 0 | 0.8 | 0 | 0 | 0 | 1.24 | 0.012 | 18 | 2 | 41 | 39 |  | 1300 | 33
13 | 171 | 1 | 1.6 | 0 | 0 | 0.72 | 0 | 0 | 0 | 0.25 | 0.012 | 8 | 2 | 41 | 40 |  | 1300 | 68
13 | 172 | 1 | 4 | 0 | 0 | 2 | 0 | 0 | 0 | 0.22 | 0.012 | 8 | 2 | 41 | 39 |  | 1300 | 29.98
13 | 173 | 1 | 0.33 | 0 | 0 | 1 | 0 | 0 | 0 | 0.6 | 0.012 | 12 | 2 | 41 | 40 |  | 1300 | 30.05
13 | 174 | 1 | 2.2 | 0 | 0 | 1.2 | 0 | 0 | 0 | 0.8 | 0.012 | 8 | 2 | 41 | 35 |  | 1300 | 44.6
13 | 175 | 1 | 0.8 | 0 | 0 | 0.2 | 0 | 0 | 0 | 0.3 | 0.012 | 12 | 2 | 41 | 49 |  | 1300 | 72
13 | 176 | 1 | 1.5 | 0 | 0 | 0.9 | 0 | 0 | 0 | 0.75 | 0.012 | 12 | 2 | 41 | 49 |  | 1300 | 34
13 | 177 | 1 | 1.2 | 0 | 0 | 0.36 | 0 | 0 | 0 | 0.145 | 0.012 | 12 | 2 | 41 | 49 |  | 1300 | 74
13 | 178 | 1 | 1.2 | 0 | 0 | 0.36 | 0 | 0 | 0 | 0.145 | 0.012 | 12 | 2 | 41 | 40 |  | 1300 | 77
13 | 179 | 1 | 1.2 | 0 | 0 | 0.36 | 0 | 0 | 0 | 0.145 | 0.012 | 12 | 2 | 41 | 40 |  | 1300 | 87
13 | 180 | 1 | 1.2 | 0 | 0 | 0.36 | 0 | 0 | 0 | 0.145 | 0.012 | 12 | 2 | 41 | 39 |  | 1300 | 73
13 | 181 | 1 | 1.2 | 0 | 0 | 0.36 | 0 | 0 | 0 | 0.145 | 0.012 | 12 | 2 | 41 | 39 |  | 1300 | 70
13 | 182 | 1 | 1.2 | 0 | 0 | 0.8 | 0 | 0 | 0 | 0.6 | 0.012 | 12 | 2 | 41 | 39 |  | 1300 | 60.23
13 | 183 | 1 | 1.2 | 0 | 0 | 0.8 | 0 | 0 | 0 | 0.6 | 0.012 | 12 | 2 | 41 | 38 |  | 1300 | 63.74
13 | 184 | 1 | 1.2 | 0 | 0 | 0.8 | 0 | 0 | 0 | 0.6 | 0.012 | 12 | 2 | 41 | 31 |  | 1300 | 57.89
13 | 185 | 1 | 1.2 | 0 | 0 | 0.34 | 0 | 0 | 0 | 0.37 | 0.012 | 6 | 2 | 41 | 39 |  | 1300 | 43.54
13 | 186 | 1 | 1.2 | 0 | 0 | 0.8 | 0 | 0 | 0 | 0.35 | 0.012 | 12 | 2 | 41 | 39 |  | 1300 | 42.6
13 | 187 | 1 | 1.2 | 0 | 0 | 0.8 | 0 | 0 | 0 | 0.25 | 0.012 | 6 | 2 | 41 | 39 |  | 1300 | 80
13 | 188 | 1 | 0.55 | 0 | 0 | 0.19 | 0 | 0 | 0 | 0.27 | 0.012 | 8 | 2 | 41 | 39 |  | 1300 | 62.6
13 | 189 | 1 | 0.55 | 0 | 0 | 0.18 | 0 | 0 | 0 | 0.27 | 0.012 | 8 | 2 | 41 | 39 |  | 1300 | 59.3
13 | 190 | 1 | 0.55 | 0 | 0 | 0.18 | 0 | 0 | 0 | 0.27 | 0.012 | 8 | 2 | 41 | 39 |  | 1300 | 48.4
13 | 191 | 1 | 3.09 | 0 | 0 | 0.49 | 0 | 0 | 0 | 0.27 | 0.012 | 8 | 2 | 41 | 39 |  | 1300 | 62.5
13 | 192 | 1 | 1.7 | 0 | 0 | 0.3 | 0 | 0 | 0 | 0.27 | 0.012 | 8 | 2 | 41 | 39 |  | 1300 | 58.4
13 | 193 | 1 | 1.7 | 0 | 0 | 0.3 | 0 | 0 | 0 | 0.27 | 0.012 | 8 | 2 | 41 | 39 |  | 1300 | 59
13 | 194 | 1 | 1.16 | 0 | 0 | 0.34 | 0 | 0 | 0 | 0.27 | 0.012 | 8 | 2 | 41 | 39 |  | 1300 | 58
13 | 195 | 1 | 1.16 | 0 | 0 | 0.416 | 0 | 0 | 0 | 0.27 | 0.012 | 8 | 2 | 41 | 39 |  | 1300 | 60
13 | 196 | 1 | 1.44 | 0 | 0 | 0.326 | 0 | 0 | 0 | 0.27 | 0.012 | 8 | 2 | 41 | 39 |  | 1300 | 64
13 | 197 | 1 | 0.1 | 0 | 0 | 0.8 | 0 | 0 | 0 | 0.3 | 0.012 | 12 | 2 | 41 | 39 |  | 1300 | 37.38
13 | 198 | 1 | 0.2 | 0 | 0 | 0.8 | 0 | 0 | 0 | 0.3 | 0.012 | 12 | 2 | 41 | 39 |  | 1300 | 37.38
13 | 199 | 1 | 0.3 | 0 | 0 | 0.8 | 0 | 0 | 0 | 0.3 | 0.012 | 12 | 2 | 41 | 39 |  | 1300 | 36.95
13 | 200 | 1 | 1.6 | 0 | 0 | 0.27 | 0 | 0 | 0 | 0.25 | 0.012 | 8 | 2 | 41 | 40 |  | 1300 | 78
13 | 201 | 1 | 2.3 | 0 | 0 | 0.2 | 0 | 0 | 0 | 0.27 | 0.012 | 12 | 2 | 41 | 39 |  | 1300 | 59.8
13 | 202 | 1 | 1.2 | 0 | 0 | 0.83 | 0 | 0 | 0 | 0.35 | 0.012 | 12 | 2 | 41 | 39 |  | 1300 | 40.61
13 | 203 | 1 | 1.2 | 0 | 0 | 0.8 | 0 | 0 | 0 | 0.27 | 0.012 | 12 | 2 | 41 | 39 |  | 1300 | 84
13 | 204 | 1 | 1.2 | 0 | 0 | 0.8 | 0 | 0 | 0 | 0.27 | 0.012 | 12 | 2 | 41 | 39 |  | 1300 | 82
13 | 205 | 1 | 1.2 | 0 | 0 | 0.4 | 0 | 0 | 0 | 0.27 | 0.012 | 12 | 2 | 41 | 39 |  | 1300 | 89
13 | 206 | 1 | 2.2 | 0 | 0 | 0.36 | 0 | 0 | 0 | 0.3 | 0.012 | 8 | 2 | 41 | 39 |  | 1300 | 69
13 | 207 | 1 | 2.2 | 0 | 0 | 0.36 | 0 | 0 | 0 | 0.3 | 0.012 | 8 | 2 | 41 | 39 |  | 1300 | 69
13 | 208 | 1 | 1.6 | 0 | 0 | 0.72 | 0 | 0 | 0 | 0.25 | 0.012 | 8 | 2 | 41 | 40 |  | 1300 | 75
13 | 209 | 1 | 0.33 | 0 | 0 | 1 | 0 | 0 | 0 | 0.6 | 0.012 | 12 | 2 | 41 | 40 |  | 1300 | 32.56
13 | 210 | 1 | 1.2 | 0 | 0 | 0.8 | 0 | 0 | 0 | 0.6 | 0.012 | 12 | 2 | 41 | 40 |  | 1300 | 45.37
13 | 211 | 1 | 1.2 | 0 | 0 | 0.8 | 0 | 0 | 0 | 0.25 | 0.012 | 6 | 2 | 41 | 39 |  | 1300 | 95
13 | 212 | 1 | 1.16 | 0 | 0 | 0.343 | 0 | 0 | 0 | 0.25 | 0.012 | 8 | 2 | 41 | 39 |  | 1300 | 82
13 | 213 | 1 | 3.16 | 0 | 0 | 1.4 | 0 | 0 | 0 | 3.6 | 0.012 | 12 | 4 | 41 | 49 |  | 1300 | 87
13 | 214 | 0.7 | 0.1 | 0 | 0 | 0 | 0 | 0 | 0 | 0.215 | 0.012 | 6 | 1.4 | 41 | 26 |  | 1300 | 19.23
13 | 215 | 1 | 2.2 | 0 | 0 | 0.833 | 0 | 0 | 0 | 0.6 | 0.012 | 12 | 2 | 41 | 40 |  | 1300 | 95.5
13 | 216 | 0.67 | 0.1 | 0 | 0 | 0 | 0 | 0 | 0 | 0.25 | 0.012 | 6 | 1.5 | 41 | 39 |  | 1300 | 32.56
14 | 217 | 1 | 2.21 | 0 | 0 | 1.23 | 0 | 0 | 0 | 0.28 | 0.008 | 12 | 2 | 41 | 26 |  | 1300 | 20
14 | 218 | 1 | 2.79 | 0 | 0 | 1.11 | 0 | 0 | 0 | 0.23 | 0.026 | 10 | 2 | 41 | 12 |  | 1300 | 45
14 | 219 | 1 | 0 | 0 | 0 | 0.08 | 0 | 0 | 0 | 0.35 | 0.001 | 10 | 2 | 41 | 12 |  | 1300 | 45
14 | 220 | 1 | 3.72 | 0 | 0 | 1.95 | 0 | 0 | 0 | 0.26 | 0.022 | 12 | 2 | 41 | 39 |  | 1300 | 27
14 | 221 | 1 | 1.6 | 0 | 0 | 0.94 | 0 | 0 | 0 | 0.27 | 0.023 | 8 | 2 | 41 | 39 |  | 1300 | 58
14 | 222 | 1 | 2.85 | 0 | 0 | 1.8 | 0 | 0 | 0 | 0.25 | 0.02 | 12 | 2 | 41 | 39 |  | 1300 | 19
14 | 223 | 1 | 1.2 | 0 | 0 | 0.36 | 0 | 0 | 0 | 0.3 | 0.01 | 12 | 2 | 41 | 39 |  | 1300 | 59
14 | 224 | 1 | 1.79 | 0 | 0 | 0.8 | 0 | 0 | 0 | 0.56 | 0.012 | 8 | 2 | 41 | 39 |  | 1300 | 13
14 | 225 | 1 | 2.95 | 0 | 0 | 1.94 | 0 | 0 | 0 | 0.26 | 0.019 | 12 | 2 | 41 | 39 |  | 1300 | 17
14 | 226 | 1 | 2.74 | 0 | 0 | 1.8 | 0 | 0 | 0 | 0.25 | 0.03 | 8 | 2 | 41 | 39 |  | 1300 | 24
14 | 227 | 1 | 1.2 | 0 | 0 | 0.8 | 0 | 0 | 0 | 0.27 | 0.009 | 8 | 2 | 41 | 39 |  | 1300 | 53.8
14 | 228 | 1 | 0.35 | 0 | 0 | 0.8 | 0 | 0 | 0 | 0.27 | 0.009 | 6 | 2 | 41 | 39 |  | 1300 | 28
14 | 229 | 1 | 0.92 | 0 | 0 | 0.64 | 0 | 0 | 0 | 0.32 | 0.004 | 8 | 2 | 41 | 39 |  | 1300 | 54
14 | 230 | 1 | 2.2 | 0 | 0 | 1.16 | 0 | 0 | 0 | 0.25 | 0.013 | 12 | 2 | 41 | 39 |  | 1300 | 41
14 | 231 | 1 | 1.74 | 0 | 0 | 1.16 | 0 | 0 | 0 | 0.25 | 0.013 | 12 | 2 | 41 | 39 |  | 1300 | 40
14 | 232 | 1 | 0.52 | 0 | 0 | 1.53 | 0 | 0 | 0 | 0.27 | 0.008 | 8 | 2 | 41 | 39 |  | 1300 | 28
14 | 233 | 1 | 0.83 | 0 | 0 | 0.56 | 0 | 0 | 0 | 0.37 | 0.004 | 8 | 2 | 41 | 39 |  | 1300 | 47
14 | 234 | 1 | 1.2 | 0 | 0 | 0.8 | 0 | 0 | 0 | 0.3 | 0.009 | 12 | 2 | 41 | 39 |  | 1300 | 59.86
14 | 235 | 1 | 2.06 | 0 | 0 | 1.34 | 0 | 0 | 0 | 0.267 | 0.007 | 12 | 2 | 41 | 39 |  | 1300 | 47
14 | 236 | 1 | 1.18 | 0 | 0 | 1.13 | 0 | 0 | 0 | 0.25 | 0.013 | 12 | 2 | 41 | 40 |  | 1300 | 51
14 | 237 | 1 | 1.2 | 0 | 0 | 0.8 | 0 | 0 | 0 | 0.23 | 0.009 | 8 | 2 | 41 | 39 |  | 1300 | 60
14 | 238 | 1 | 1.22 | 0 | 0 | 0.8 | 0 | 0 | 0 | 0.27 | 0.009 | 8 | 2 | 41 | 39 |  | 1300 | 37
14 | 239 | 1 | 1.77 | 0 | 0 | 1.2 | 0 | 0 | 0 | 0.27 | 0.01 | 8 | 2 | 41 | 39 |  | 1300 | 21
14 | 240 | 1 | 1.2 | 0 | 0 | 0.8 | 0 | 0 | 0 | 0.27 | 0.009 | 8 | 2 | 41 | 39 |  | 1300 | 37.8
14 | 241 | 1 | 1.78 | 0 | 0 | 1.21 | 0 | 0 | 0 | 0.27 | 0.005 | 8 | 2 | 41 | 39 |  | 1300 | 27
14 | 242 | 1 | 3.61 | 0 | 0 | 2.36 | 0 | 0 | 0 | 0.25 | 0.027 | 8 | 2 | 41 | 39 |  | 1300 | 27
14 | 243 | 1 | 1.66 | 0 | 0 | 1.19 | 0 | 0 | 0 | 0.25 | 0.042 | 8 | 2 | 41 | 40 |  | 1300 | 8
14 | 244 | 1 | 1.2 | 0 | 0 | 0.75 | 0 | 0 | 0 | 0.25 | 0.013 | 12 | 2 | 41 | 40 |  | 1300 | 17
14 | 245 | 1 | 1.64 | 0 | 0 | 1.09 | 0 | 0 | 0 | 0.25 | 0.014 | 8 | 2 | 41 | 40 |  | 1300 | 39.9
14 | 246 | 1 | 1.5 | 0 | 0 | 1.14 | 0 | 0 | 0 | 0.24 | 0.057 | 12 | 2 | 41 | 24 |  | 1300 | 54
14 | 247 | 1 | 1.2 | 0 | 0 | 0.82 | 0 | 0 | 0 | 0.27 | 0.013 | 8 | 2 | 41 | 39 |  | 1300 | 63
14 | 248 | 1 | 2.2 | 0 | 0 | 1.15 | 0 | 0 | 0 | 0.25 | 0.013 | 12 | 2 | 41 | 40 |  | 1300 | 47.6
15 | 249 | 1 | 1.5 | 0 | 0 | 0.9 | 0 | 0 | 0 | 0.6 | 0.0199 | 19 | 2 | 41 | 24 |  | 970 | 63.7
15 | 250 | 1 | 1.5 | 0 | 0 | 0.9 | 0 | 0 | 0 | 0.6 | 0.0219 | 19 | 2 | 41 | 24 |  | 970 | 59.88
15 | 251 | 1 | 1.5 | 0 | 0 | 1.37 | 0 | 0 | 0 | 0.6 | 0.0378 | 19 | 2 | 41 | 24 |  | 970 | 61.28
15 | 252 | 1 | 1.5 | 0 | 0 | 1.87 | 0 | 0 | 0 | 0.6 | 0.0569 | 19 | 2 | 41 | 24 |  | 970 | 62.83
15 | 253 | 1 | 0.5 | 0 | 0 | 0.75 | 0 | 0 | 0.167 | 0.27 | 0.0238 | 19 | 2 | 41 | 24 |  | 970 | 125.71
15 | 254 | 1 | 0.5 | 0 | 0 | 0.75 | 0 | 0 | 0.167 | 0.27 | 0.0238 | 19 | 2 | 41 | 24 |  | 970 | 117.91
15 | 255 | 1 | 0.5 | 0 | 0 | 0.92 | 0 | 0 | 0.167 | 0.27 | 0.0253 | 19 | 2 | 41 | 24 |  | 970 | 115.08
15 | 256 | 1 | 0.5 | 0 | 0 | 1.08 | 0 | 0 | 0.166 | 0.27 | 0.0308 | 19 | 2 | 41 | 24 |  | 970 | 112.33
16 | 257 | 1 | 1.5 | 0 | 0 | 1.87 | 0 | 0 | 0.6 | 0.24 | 0.0569 | 12 | 2 | 41 | 24 |  | 970 | 60
16 | 258 | 1 | 1.5 | 0 | 0 | 1.37 | 0 | 0 | 0.6 | 0.24 | 0.0378 | 12 | 2 | 41 | 24 |  | 970 | 60
16 | 259 | 1 | 1.5 | 0 | 0 | 0.9 | 0 | 0 | 0.6 | 0.24 | 0.0219 | 12 | 2 | 41 | 24 |  | 970 | 60
16 | 260 | 1 | 1.5 | 0 | 0 | 0.89 | 0 | 0 | 0.68 | 0.27 | 0.0162 | 12 | 2 | 41 | 24 |  | 970 | 52
16 | 261 | 1 | 1.5 | 0 | 0 | 0.9 | 0 | 0 | 0.75 | 0.3 | 0.0124 | 12 | 2 | 41 | 24 |  | 970 | 47
16 | 262 | 1 | 1.5 | 0 | 0 | 1.87 | 0 | 0 | 0.6 | 0.24 | 0.0495 | 12 | 2 | 41 | 24 |  | 970 | 47
16 | 263 | 1 | 1.5 | 0 | 0 | 1.37 | 0 | 0 | 0.6 | 0.24 | 0.0333 | 12 | 2 | 41 | 24 |  | 970 | 47
16 | 264 | 1 | 1.5 | 0 | 0 | 0.9 | 0 | 0 | 0.6 | 0.24 | 0.0199 | 12 | 2 | 41 | 24 |  | 970 | 45
16 | 265 | 1 | 1.5 | 0 | 0 | 0.89 | 0 | 0 | 0.68 | 0.27 | 0.0162 | 12 | 2 | 41 | 24 |  | 970 | 62
16 | 266 | 1 | 1.5 | 0 | 0 | 0.9 | 0 | 0 | 0.75 | 0.3 | 0.0124 | 12 | 2 | 41 | 24 |  | 970 | 62
16 | 267 | 1 | 1.5 | 0 | 0 | 1.87 | 0 | 0 | 0.6 | 0.24 | 0.0495 | 12 | 2 | 41 | 24 |  | 970 | 62
16 | 268 | 1 | 1.5 | 0 | 0 | 1.37 | 0 | 0 | 0.6 | 0.24 | 0.0333 | 12 | 2 | 41 | 24 |  | 970 | 62
16 | 269 | 1 | 1.5 | 0 | 0 | 0.9 | 0 | 0 | 0.6 | 0.24 | 0.0199 | 12 | 2 | 41 | 24 |  | 970 | 62
16 | 270 | 1 | 1.5 | 0 | 0 | 0.89 | 0 | 0 | 0.68 | 0.27 | 0.0162 | 12 | 2 | 41 | 24 |  | 970 | 55
16 | 271 | 1 | 1.5 | 0 | 0 | 0.9 | 0 | 0 | 0.75 | 0.3 | 0.0124 | 12 | 2 | 41 | 24 |  | 970 | 45
18 | 272 | 1 | 2.2 | 0 | 0 | 1.16 | 0 | 0 | 0 | 1.02 | 0 | 8 | 2 | 41 | 34 |  | 1846 | 34
18 | 273 | 1 | 2.2 | 0 | 0 | 0.87 | 0 | 0 | 0 | 1.02 | 0.013 | 8 | 2 | 41 | 34 |  | 1841 | 34
18 | 274 | 1 | 2.2 | 0 | 0 | 0.58 | 0 | 0 | 0 | 1.02 | 0.045 | 8 | 2 | 41 | 34 |  | 1829 | 32
19 | 275 | 1 | 2.2 | 0 | 0 | 1.16 | 0 | 0 | 0 | 0.87 | 0.045 | 8 | 1.75 | 41 | 34 |  | 970 | 43
19 | 276 | 1 | 2.2 | 0 | 0 | 1.16 | 0 | 0 | 0 | 0.87 | 0.045 | 8 | 1.75 | 41 | 34 |  | 970 | 43
19 | 277 | 1 | 2.2 | 0 | 0 | 1.16 | 0 | 0 | 0 | 0.87 | 0.045 | 8 | 1.75 | 41 | 34 |  | 970 | 48
| 278 | 1 | 0.1 | 0 | 0 | 0.8 | 0 | 0 | 0 | 0.3 | 0.012 | 12 | 2 | 42.8 | 39 |  | 1300 | 39.9
| 279 | 1 | 0.2 | 0 | 0 | 0.8 | 0 | 0 | 0 | 0.3 | 0.012 | 12 | 2 | 42.8 | 39 |  | 1300 | 34.336
| 280 | 1 | 0.3 | 0 | 0 | 0.8 | 0 | 0 | 0 | 0.3 | 0.012 | 12 | 2 | 42.8 | 39 |  | 1300 | 30.743
| 281 | 1 | 1.6 | 0 | 0 | 0 | 0 | 0 | 0 | 0.25 | 0.0108 | 8 | 2 | 42.8 | 40 |  | 1600 | 78
| 282 | 1 | 1 | 0 | 0 | 0 | 0 | 0 | 0 | 0.23 | 0.0068 | 8 | 2 | 42.8 | 40 |  | 1600 | 54.05
| 283 | 1 | 1 | 0 | 0 | 0 | 0 | 0 | 0 | 0.27 | 0.0043 | 12 | 2 | 42.8 | 39 |  | 1300 | 68
| 284 | 1 | 1 | 0 | 0 | 0.277 | 0 | 0 | 0 | 0.27 | 0.0043 | 12 | 2 | 42.8 | 39 |  | 1300 | 67
| 285 | 1 | 1.2 | 0 | 0 | 0.833 | 0 | 0 | 0 | 0.35 | 0.89 | 12 | 1.5 | 42.8 | 39 |  | 1300 | 43.7
| 286 | 1 | 2.2 | 0 | 0 | 0 | 0 | 0 | 0 | 0.25 | 0.013 | 8 | 2 | 42.8 | 39 |  | 1300 | 55.3
| 287 | 1 | 1.2 | 0 | 0 | 0 | 0 | 0 | 0 | 0.4 | 0.636 | 12 | 2 | 42.8 | 39 |  | 1300 | 68
| 288 | 1 | 1.5 | 0 | 0 | 0 | 0 | 0 | 0 | 0.36 | 0.0054 | 12 | 2 | 42 | 39 |  | 1300 | 43
| 289 | 1 | 2.3 | 0 | 0 | 0 | 0 | 0 | 0 | 0.25 | 0.012 | 8 | 2 | 42.8 | 40 |  | 1300 | 40
| 290 | 1 | 3.6 | 0 | 0 | 0 | 0 | 0 | 0 | 0.32 | 0.0083 | 12 | 1.4 | 36.3 | 26 |  | 1300 | 46
| 291 | 1 | 1.2 | 0 | 0 | 0 | 0 | 0 | 0 | 0.35 | 0.02 | 12 | 2 | 31.3 | 35 |  | 1300 | 37
| 292 | 1 | 1.2 | 0 | 0 | 0.26 | 0 | 0 | 0 | 0.35 | 0.02 | 12 | 2 | 22 | 39 |  | 1300 | 34
| 293 | 1 | 1.2 | 0 | 0 | 0.36 | 0 | 0 | 0 | 0.3 | 0.01 | 12 | 2.2 | 42.8 | 39 |  | 1300 | 61.45
| 294 | 1 | 2.2 | 0 | 0 | 0 | 0 | 0 | 0 | 0.26 | 0.0037 | 12 | 2 | 42.8 | 39 |  | 1300 | 42
| 295 | 1 | 1.2 | 0 | 0 | 0 | 0 | 0 | 0 | 3.6 | 0.0019 | 8 | 2 | 66 | 39 |  | 1300 | 65
| 296 | 1 | 2.2 | 0 | 0 | 0 | 0 | 0 | 0 | 2 | 0.0002 | 8 | 2 | 41 | 40 |  | 1300 | 50
| 297 | 1 | 2.2 | 0 | 0 | 0.188 | 0 | 0 | 0 | 2 | 0.0002 | 8 | 2 | 41 | 40 |  | 1300 | 52
| 298 | 1 | 2.2 | 0 | 0 | 0.377 | 0 | 0 | 0 | 2 | 0.0002 | 8 | 2 | 41 | 40 |  | 1300 | 56
| 299 | 1 | 3.16 | 0 | 0 | 0 | 0 | 0 | 0 | 0.5 | 0.0004 | 12 | 5 | 41 | 40 |  | 1300 | 33
| 300 | 1 | 1.2 | 0 | 0 | 0 | 0 | 0 | 0 | 0.26 | 0.0039 | 6 | 2 | 40 | 26 |  | 1300 | 61.89
| 301 | 1 | 1.2 | 0 | 0 | 0.357 | 0 | 0 | 0 | 0.26 | 0.0039 | 6 | 2 | 40 | 26 |  | 1300 | 67.21
| 302 | 1 | 2.2 | 0 | 0 | 0 | 0 | 0 | 0 | 0.25 | 1 | 8 | 2 | 41 | 40 |  | 1300 | 43
| 303 | 1 | 2.2 | 0 | 0 | 0.38 | 0 | 0 | 0 | 0.25 | 1 | 8 | 2 | 41 | 40 |  | 1300 | 39
| 304 | 1 | 2.2 | 0 | 0 | 0 | 0 | 0 | 0 | 0.24 | 0.004 | 12 | 2 | 42.8 | 39 |  | 1300 | 46.6
| 305 | 1 | 2.2 | 0 | 0 | 0 | 0 | 0 | 0 | 0.3 | 5.4 | 8 | 2 | 42.8 | 39 |  | 1300 | 62
| 306 | 1 | 2.2 | 0 | 0 | 0 | 0 | 0 | 0 | 0.3 | 5.4 | 8 | 2 | 42.8 | 39 |  | 1300 | 60
| 307 | 1 | 0.25 | 0 | 0 | 0 | 0 | 0 | 0 | 0.37 | 0.0035 | 8 | 1.5 | 42 | 38 |  | 1300 | 62.98
| 308 | 1 | 0.25 | 0 | 0 | 0 | 0 | 0 | 0 | 0.37 | 0.0035 | 12 | 2 | 42 | 38 |  | 1300 | 58.49
| 309 | 1 | 2.2 | 0 | 0 | 0 | 0 | 0 | 0 | 0.25 | 0.06 | 12 | 2 | 42.8 | 39 |  | 1300 | 60
| 310 | 1 | 3 | 0 | 0 | 1.45 | 0 | 0 | 0 | 1.09 | 0.32 | 12 | 1.75 | 40 | 39 |  | 1300 | 40
| 311 | 1 | 3 | 0 | 0 | 1.45 | 0 | 0 | 0 | 1.09 | 0.32 | 12 | 1.75 | 40 | 39 |  | 1300 | 35
| 312 | 1 | 1.29 | 0 | 0 | 0.69 | 0 | 0 | 0 | 0.8 | 0.01 | 12 | 2 | 42.8 | 39 |  | 1300 | 35.3
| 313 | 1 | 1.5 | 0 | 0 | 0 | 0 | 0 | 0 | 0.75 | 0.02 | 8 | 2 | 42.8 | 39 |  | 1300 | 50
| 314 | 1 | 1.2 | 0 | 0 | 0 | 0 | 0 | 0 | 0.25 | 0.012 | 8 | 2 | 35 | 40 |  | 1300 | 43.4
| 315 | 1 | 1.2 | 0 | 0 | 0.8 | 0 | 0 | 0 | 0.25 | 0.012 | 8 | 3 | 40 | 39 |  | 1300 | 80.4
| 316 | 1 | 1.2 | 0 | 0 | 0.8 | 0 | 0 | 0 | 0.25 | 0.012 | 8 | 4 | 40 | 39 |  | 1300 | 72.9
| 317 | 1 | 2.2 | 0 | 0 | 0 | 0 | 0 | 0 | 0.247 | 0.012 | 12 | 2 | 42.8 | 39 |  | 1300 | 50
| 318 | 1 | 3 | 0 | 0 | 0 | 0 | 0 | 0 | 1.1 | 0.022 | 12 | 2 | 41 | 39 |  | 1300 | 32.7
| 319 | 1 | 1.2 | 0 | 0 | 0 | 0 | 0 | 0 | 0.28 | 0 | 12 | 2 | 42 | 40 |  | 1300 | 32.5
| 320 | 1 | 1.2 | 0 | 0 | 0.8 | 0 | 0 | 0 | 0.215 | 0.004 | 12 | 2 | 41 | 40 |  | 1310 | 64.4
| 321 | 1 | 2.2 | 0 | 0 | 1.16 | 0 | 0 | 0 | 0.247 | 0.012 | 12 | 2 | 42.8 | 40 |  | 1300 | 47.51
| 322 | 1 | 0.8 | 0 | 0 | 0 | 0 | 0 | 0 | 0.3 | 0.0037 | 12 | 2 | 16.9 | 39 |  | 1300 | 19.23
| 323 | 1 | 2.2 | 0 | 0 | 0 | 0 | 0 | 0 | 0.8 | 0.013 | 18 | 2 | 42 | 39 |  | 1300 | 45
| 324 | 1 | 4 | 0 | 0 | 1 | 0 | 0 | 0 | 1.24 | 0.013 | 18 | 2 | 42 | 39 |  | 1300 | 33
| 325 | 1 | 1.6 | 0 | 0 | 0 | 0 | 0 | 0 | 0.25 | 0.0283 | 8 | 2 | 42.8 | 40 |  | 1300 | 68
| 326 | 1 | 4 | 0 | 0 | 2 | 0 | 0 | 0 | 0.22 | 0.017 | 8 | 2 | 41 | 39 |  | 1300 | 29.98
| 327 | 1 | 0.33 | 0 | 0 | 0 | 0 | 0 | 0 | 0.6 | 0.0087 | 12 | 2 | 37 | 40 |  | 1300 | 30.05
| 328 | 1 | 2.2 | 0 | 0 | 1.2 | 0 | 0 | 0 | 0.8 | 0.024 | 8 | 2 | 42.8 | 39 |  | 1300 | 44.6
| 329 | 1 | 0.8 | 0 | 0 | 0 | 0 | 0 | 0 | 0.3 | 0.0012 | 12 | 2 | 41 | 40 |  | 1300 | 72
| 330 | 1 | 1.5 | 0 | 0 | 0 | 0 | 0 | 0 | 0.75 | 0.02 | 12 | 2 | 31.3 | 35 |  | 1287 | 34
| 331 | 1 | 1.2 | 0 | 0 | 0 | 0 | 0 | 0 | 0.145 | 0.002 | 12 | 0.5 | 41 | 49 |  | 1300 | 74
| 332 | 1 | 1.2 | 0 | 0 | 0 | 0 | 0 | 0 | 0.145 | 0.002 | 12 | 1 | 41 | 49 |  | 1300 | 77
| 333 | 1 | 1.2 | 0 | 0 | 0 | 0 | 0 | 0 | 0.145 | 0.002 | 12 | 1.5 | 41 | 49 |  | 1300 | 87
| 334 | 1 | 1.2 | 0 | 0 | 0.363 | 0 | 0 | 0 | 0.145 | 0.012 | 12 | 1 | 41 | 40 |  | 1300 | 73
| 335 | 1 | 1.2 | 0 | 0 | 0.363 | 0 | 0 | 0 | 0.145 | 0.012 | 12 | 2 | 41 | 40 |  | 1300 | 70
| 336 | 1 | 1.2 | 0 | 0 | 0 | 0 | 0 | 0 | 0.6 | 0.012 | 12 | 1 | 42.8 | 39 |  | 1300 | 60.23
| 337 | 1 | 1.2 | 0 | 0 | 0 | 0 | 0 | 0 | 0.6 | 0.012 | 12 | 1.5 | 42.8 | 39 |  | 1300 | 63.74
| 338 | 1 | 1.2 | 0 | 0 | 0 | 0 | 0 | 0 | 0.6 | 0.012 | 12 | 2 | 42.8 | 39 |  | 1300 | 57.89
| 339 | 1 | 1.2 | 0 | 0 | 0 | 0 | 0 | 0 | 0.37 | 0.012 | 6 | 1 | 39 | 38 |  | 1300 | 43.54
| 340 | 1 | 1.2 | 0 | 0 | 0.8 | 0 | 0 | 0 | 0.35 | 0.012 | 12 | 2 | 35 | 31 |  | 1300 | 42.6
| 341 | 1 | 1.2 | 0 | 0 | 0.8 | 0 | 0 | 0 | 0.25 | 0.012 | 6 | 2 | 42.8 | 39 |  | 1300 | 80
| 342 | 1 | 0.55 | 0 | 0 | 0 | 0 | 0 | 0 | 0.27 | 0.72 | 8 | 2 | 42.8 | 39 |  | 1300 | 62.6
| 343 | 1 | 0.55 | 0 | 0 | 0.18 | 0 | 0 | 0 | 0.27 | 0.72 | 8 | 2 | 42.8 | 39 |  | 1300 | 59.3
| 344 | 1 | 0.55 | 0 | 0 | 0.18 | 0 | 0 | 0 | 0.27 | 0.72 | 8 | 2 | 42.8 | 39 |  | 1300 | 48.4
| 345 | 1 | 3.09 | 0 | 0 | 0 | 0 | 0 | 0 | 0.27 | 0.0018 | 8 | 2 | 42.8 | 39 |  | 1300 | 62.5
| 346 | 1 | 1.7 | 0 | 0 | 0.3 | 0 | 0 | 0 | 0.27 | 0.0015 | 8 | 2 | 42.8 | 39 |  | 1300 | 58.4
| 347 | 1 | 1.7 | 0 | 0 | 0.3 | 0 | 0 | 0 | 0.27 | 0.0015 | 8 | 2 | 42.8 | 39 |  | 1300 | 59
| 348 | 1 | 1.16 | 0 | 0 | 0.343 | 0 | 0 | 0 | 0.25 | 0.0115 | 8 | 2 | 42.8 | 39 |  | 1300 | 58
| 349 | 1 | 1.784 | 0 | 0 | 0 | 0 | 0 | 0 | 0.27 | 0.0039 | 8 | 2 | 42.8 | 39 |  | 1300 | 60
| 350 | 1 | 1.447 | 0 | 0 | 0 | 0 | 0 | 0 | 0.27 | 0.0038 | 8 | 2 | 42.8 | 39 |  | 1300 | 64
| 351 | 1 | 1.2 | 0 | 0 | 0.8 | 0 | 0 | 0 | 0.56 | 3.6 | 8 | 4.3 | 66 | 39 |  | 1300 | 65
| 352 | 1 | 1.2 | 0 | 0 | 0.8 | 0 | 0 | 0 | 0.56 | 3.3 | 8 | 4.78 | 66 | 39 |  | 1300 | 55.5
| 353 | 1 | 1.2 | 0 | 0 | 0.8 | 0 | 0 | 0 | 0.56 | 3.6 | 8 | 3.77 | 66 | 39 |  | 1300 | 60.1
| 354 | 1 | 1.2 | 0 | 0 | 0.8 | 0 | 0 | 0 | 0.56 | 3.3 | 8 | 4.19 | 66 | 39 |  | 1300 | 58.8
| 355 | 1 | 1.2 | 0 | 0 | 0.8 | 0 | 0 | 0 | 0.56 | 3.6 | 8 | 3.22 | 66 | 39 |  | 1300 | 55.4
| 356 | 1 | 1.2 | 0 | 0 | 0.8 | 0 | 0 | 0 | 0.56 | 3.3 | 8 | 3.58 | 66 | 39 |  | 1300 | 52.1
| 357 | 1 | 1.2 | 0 | 0 | 0.8 | 0 | 0 | 0 | 0.56 | 3.6 | 8 | 2.69 | 66 | 39 |  | 1300 | 61.6
| 358 | 1 | 1.2 | 0 | 0 | 0.8 | 0 | 0 | 0 | 0.56 | 3.3 | 8 | 3 | 66 | 39 |  | 1300 | 54.3
| 359 | 1 | 2.2 | 0 | 0 | 1.16 | 0 | 0 | 0 | 0.79 | 5.1 | 12 | 0 | 42.8 | 40 |  | 1300 | 51.14
| 360 | 1 | 2.2 | 0 | 0 | 0.81 | 0 | 0 | 0 | 0.79 | 5.1 | 12 | 0 | 42.8 | 40 |  | 1300 | 41.42
| 361 | 1 | 2.2 | 0 | 0 | 0.81 | 0 | 0 | 0 | 0.79 | 5.1 | 12 | 0 | 42.8 | 40 |  | 1300 | 43.98
| 362 | 1 | 2.2 | 0 | 0 | 1.16 | 0 | 0 | 0 | 0.79 | 5.1 | 12 | 0 | 42.8 | 40 |  | 1300 | 46.36
| 363 | 1 | 2.2 | 0 | 0 | 1.16 | 0 | 0 | 0 | 0.79 | 5.1 | 12 | 3.29 | 42.8 | 40 |  | 1300 | 47.51
| 364 | 1 | 2.2 | 0 | 0 | 1.16 | 0 | 0 | 0 | 0.79 | 5.1 | 12 | 4.94 | 42.8 | 40 |  | 1300 | 43.4
| 365 | 1 | 2.2 | 0 | 0 | 1.16 | 0 | 0 | 0 | 0.79 | 5.1 | 12 | 6.58 | 42.8 | 40 |  | 1300 | 41.6
| 366 | 1 | 2.2 | 0 | 0 | 1.16 | 0 | 0 | 0 | 0.79 | 5.1 | 12 | 4.94 | 42.8 | 40 |  | 1300 | 39.07
| 367 | 1 | 2.2 | 0 | 0 | 1.05 | 0 | 0 | 0 | 0.79 | 5.1 | 12 | 4.94 | 42.8 | 40 |  | 1300 | 36.16
| 368 | 1 | 2.2 | 0 | 0 | 0.93 | 0 | 0 | 0 | 0.79 | 5.1 | 12 | 4.94 | 42.8 | 40 |  | 1300 | 35.95
| 369 | 1 | 2.2 | 0 | 0 | 0.81 | 0 | 0 | 0 | 0.79 | 5.1 | 12 | 4.94 | 42.8 | 40 |  | 1300 | 35.28
| 370 | 1 | 2.2 | 0 | 0 | 1.2 | 0 | 0 | 0 | 0.8 | 0.02 | 8 | 2 | 42.8 | 39 |  | 1300 | 28.49
| 371 | 1 | 2.2 | 0 | 0 | 1.2 | 0 | 0 | 0 | 0.8 | 0.03 | 8 | 2 | 42.8 | 39 |  | 1300 | 45.87
| 372 | 1 | 2.2 | 0 | 0 | 1.2 | 0 | 0 | 0 | 0.8 | 0.02 | 8 | 2 | 42.8 | 39 |  | 1300 | 28.65
| 373 | 1 | 2.2 | 0 | 0 | 1.2 | 0 | 0 | 0 | 0.8 | 0.03 | 8 | 2 | 42.8 | 39 |  | 1300 | 30.47
| 374 | 1 | 1.5 | 0 | 0 | 0.9 | 0 | 0 | 0 | 0.6 | 1.99 | 8 | 3.78 | 42.8 | 39 |  | 970 | 63.7
| 375 | 1 | 1.5 | 0 | 0 | 0.9 | 0 | 0 | 0 | 0.6 | 2.19 | 8 | 3.78 | 42.8 | 39 |  | 970 | 59.88
| 376 | 1 | 1.5 | 0 | 0 | 1.37 | 0 | 0 | 0 | 0.6 | 3.78 | 8 | 4.22 | 42.8 | 39 |  | 970 | 61.28
| 377 | 1 | 1.5 | 0 | 0 | 1.87 | 0 | 0 | 0 | 0.6 | 5.69 | 8 | 4.7 | 42.8 | 39 |  | 970 | 62.83
| 378 | 1 | 0.5 | 0 | 0 | 0.75 | 0 | 0 | 0 | 0.27 | 2.38 | 8 | 2.26 | 42.8 | 39 |  | 970 | 125.71
| 379 | 1 | 0.5 | 0 | 0 | 0.75 | 0 | 0 | 0 | 0.27 | 2.38 | 8 | 2.26 | 42.8 | 39 |  | 970 | 117.91
| 380 | 1 | 0.5 | 0 | 0 | 0.92 | 0 | 0 | 0 | 0.27 | 2.53 | 8 | 2.41 | 42.8 | 39 |  | 970 | 115.08
| 381 | 1 | 0.5 | 0 | 0 | 1.08 | 0 | 0 | 0 | 0.27 | 3.08 | 8 | 2.55 | 42.8 | 39 |  | 970 | 112.33
| 382 | 1 | 1.5 | 0 | 0 | 0.61 | 0 | 0 | 0 | 0.62 | 0.012 | 8 | 1.5 | 42.8 | 40 |  | 1300 | 52.96
| 383 | 1 | 1.5 | 0 | 0 | 0.61 | 0 | 0 | 0 | 0.62 | 0.012 | 8 | 1.5 | 42.8 | 40 |  | 1300 | 51.185
| 384 | 1 | 2.33 | 0 | 0 | 0.52 | 0 | 0 | 0 | 0.83 | 0.012 | 8 | 1.5 | 42.8 | 40 |  | 1300 | 47.66
| 385 | 1 | 1.5 | 0 | 0 | 0.61 | 0 | 0 | 0 | 0.62 | 0.012 | 8 | 2 | 42.8 | 40 |  | 1300 | 50.82
| 386 | 1 | 1 | 0 | 0 | 0.73 | 0 | 0 | 0 | 0.5 | 0.72 | 8 | 1.5 | 42.8 | 40 |  | 1300 | 56.25
| 387 | 1 | 1.5 | 0 | 0 | 0.61 | 0 | 0 | 0 | 0.62 | 0.72 | 8 | 1.5 | 42.8 | 40 |  | 1300 | 53.03
| 388 | 1 | 2.33 | 0 | 0 | 0.52 | 0 | 0 | 0 | 0.83 | 0.72 | 8 | 2 | 42.8 | 40 |  | 1300 | 45.15
| 389 | 1 | 1.5 | 0 | 0 | 0.61 | 0 | 0 | 0 | 0.62 | 0.0018 | 8 | 1 | 42.8 | 40 |  | 1300 | 48.85
| 390 | 1 | 2.33 | 0 | 0 | 0.52 | 0 | 0 | 0 | 0.83 | 0.0015 | 8 | 1 | 42.8 | 40 |  | 1300 | 46.79
| 391 | 1 | 1.5 | 0 | 0 | 0.61 | 0 | 0 | 0 | 0.62 | 0.0015 | 8 | 1.5 | 42.8 | 40 |  | 1300 | 52.55
| 392 | 1 | 1 | 0 | 0 | 0.73 | 0 | 0 | 0 | 0.5 | 0.0115 | 8 | 1 | 42.8 | 40 |  | 1300 | 50.09
| 393 | 1 | 1 | 0 | 0 | 0.73 | 0 | 0 | 0 | 0.5 | 0.0039 | 8 | 2 | 42.8 | 40 |  | 1300 | 54.87
| 394 | 1 | 1.2 | 0 | 0 | 0.61 | 0 | 0 | 0 | 0.5 | 0.0038 | 8 | 1.5 | 42.8 | 40 |  | 1300 | 52.91
| 395 | 1 | 1.84 | 0 | 0 | 1.1 | 0 | 0 | 0 | 0.1 | 7.05 | 12 | 3.85 | 36.3 | 26 |  | 1300 | 32.5
| 396 | 1 | 2.79 | 0 | 0 | 1.11 | 0 | 0 | 0 | 0.11 | 10.7 | 10 | 4.37 | 36.3 | 12 |  | 1300 | 45
| 397 | 1 | 0 | 0 | 0 | 0.75 | 0 | 0 | 0 | 0.04 | 7.05 | 10 | 1.77 | 36.3 | 12 |  | 1300 | 45
| 398 | 1 | 3.02 | 0 | 0 | 1.45 | 0 | 0 | 0 | 0.15 | 4.96 | 12 | 8.71 | 36.3 | 39 |  | 1300 | 38.5
| 399 | 1 | 1.6 | 0 | 0 | 0.94 | 0 | 0 | 0 | 0.1 | 10.8 | 8 | 5.52 | 36.3 | 39 |  | 1300 | 58
| 400 | 1 | 2.06 | 0 | 0 | 1.1 | 0 | 0 | 0 | 0.11 | 7.65 | 12 | 7.9 | 36.3 | 39 |  | 1300 | 25.5
| 401 | 1 | 1.2 | 0 | 0 | 0.84 | 0 | 0 | 0 | 0.08 | 5.7 | 12 | 5.02 | 36.3 | 39 |  | 1300 | 59.86
| 402 | 1 | 1.2 | 0 | 0 | 0.8 | 0 | 0 | 0 | 0.08 | 6.84 | 8 | 5.09 | 36.3 | 39 |  | 1300 | 41
| 403 | 1 | 4.39 | 0 | 0 | 1.94 | 0 | 0 | 0 | 0.19 | 4.3 | 12 | 11.21 | 36.3 | 39 |  | 1300 | 17
| 404 | 1 | 2.05 | 0 | 0 | 1.1 | 0 | 0 | 0 | 0.11 | 16.54 | 8 | 6.34 | 36.3 | 39 |  | 1300 | 35.5
| 405 | 1 | 1.2 | 0 | 0 | 0.8 | 0 | 0 | 0 | 0.08 | 5.1 | 8 | 4.56 | 42.8 | 39 |  | 1300 | 53.8
| 406 | 1 | 1.2 | 0 | 0 | 0.8 | 0 | 0 | 0 | 0.08 | 4.9 | 6 | 4.56 | 42.8 | 39 |  | 1300 | 38
| 407 | 1 | 0.21 | 0 | 0 | 0.64 | 0 | 0 | 0 | 0.05 | 4.2 | 8 | 2.78 | 42.8 | 39 |  | 1300 | 54
| 408 | 1 | 2.2 | 0 | 0 | 1.16 | 0 | 0 | 0 | 0.11 | 5 | 12 | 6.62 | 42.8 | 39 |  | 1300 | 41
| 409 | 1 | 2.2 | 0 | 0 | 1.16 | 0 | 0 | 0 | 0.11 | 5 | 12 | 6.62 | 42.8 | 39 |  | 1300 | 40
| 410 | 1 | 1.61 | 0 | 0 | 1.22 | 0 | 0 | 0 | 0.09 | 4.65 | 8 | 5.41 | 42.8 | 39 |  | 1300 | 53
| 411 | 1 | 0.25 | 0 | 0 | 0.8 | 0 | 0 | 0 | 0.05 | 3.35 | 8 | 3.54 | 42.8 | 38 |  | 1300 | 55
| 412 | 1 | 1.2 | 0 | 0 | 0.8 | 0 | 0 | 0 | 0.08 | 5.1 | 12 | 5.02 | 42.8 | 39 |  | 1300 | 59.86
| 413 | 1 | 1.76 | 0 | 0 | 1 | 0 | 0 | 0 | 0.1 | 4.1 | 12 | 3.73 | 42.8 | 39 |  | 1300 | 49.35
| 414 | 1 | 1.2 | 0 | 0 | 0.8 | 0 | 0 | 0 | 0.08 | 7.51 | 12 | 4.5 | 42.8 | 39 |  | 1300 | 51
| 415 | 1 | 1.2 | 0 | 0 | 0.8 | 0 | 0 | 0 | 0.08 | 5.3 | 8 | 4.56 | 42.8 | 40 |  | 1300 | 60
| 416 | 1 | 0.8 | 0 | 0 | 0.8 | 0 | 0 | 0 | 0.08 | 4.9 | 8 | 4.56 | 42.8 | 39 |  | 1300 | 42.5
| 417 | 1 | 0.95 | 0 | 0 | 0.94 | 0 | 0 | 0 | 0.09 | 4.2 | 8 | 5.44 | 42.8 | 39 |  | 1300 | 38
| 418 | 1 | 0.79 | 0 | 0 | 0.8 | 0 | 0 | 0 | 0.08 | 5.1 | 8 | 4.56 | 42.8 | 39 |  | 1300 | 45.4
| 419 | 1 | 0.98 | 0 | 0 | 0.95 | 0 | 0 | 0 | 0.1 | 2.2 | 8 | 5.57 | 42.8 | 39 |  | 1300 | 44.5
| 420 | 1 | 1.2 | 0 | 0 | 1.2 | 0 | 0 | 0 | 0.12 | 5.9 | 8 | 6.83 | 42.8 | 39 |  | 1300 | 47.52
| 421 | 1 | 0.91 | 0 | 0 | 0.91 | 0 | 0 | 0 | 0.09 | 16.85 | 8 | 5.11 | 42.8 | 40 |  | 1300 | 46.53
|  | 1 | 2.2 | 0 | 0 | 0.36 | 0 | 0 | 0 | 0.26 | 0.4 | 12 | 1.75 | 42.8 | 39 |  | 1620 | 48.1
|  | 1 | 2.2 | 0 | 0 | 0.36 | 0 | 0 | 0 | 0.26 | 0.4 | 12 | 1.75 | 42.8 | 39 |  | 1620 | 45.3
|  | 1 | 2.2 | 0 | 0 | 0.36 | 0 | 0 | 0 | 0.26 | 0.6 | 12 | 1.75 | 42.8 | 39 |  | 1620 | 38.6
|  | 1 | 2.2 | 0 | 0 | 0.36 | 0 | 0 | 0 | 0.26 | 0.4 | 12 | 1.75 | 42.8 | 39 |  | 1620 | 49.8
|  | 1 | 2.2 | 0 | 0 | 0.36 | 0 | 0 | 0 | 0.26 | 0.6 | 12 | 1.75 | 42.8 | 39 |  | 1620 | 42.4

## TS
Ref. | S no | Cement | Fly ash C | Sand Zone 2 | Sand Zone 3 | Sand Zone 4 | Limestone | Blast Furnace Slag | Silica fume | water/binder | Superplasticizer | Fiber Length(mm) | Fiber Volume (%) | Fibre Elasticity (Mpa) | Fibre Diameter (µm) | Aspect ratio | Fiber Density (Kg/m3) | Tensile Strain Capacity (%)
1 | 1 | 1 | 0 | 0 | 0 | 1 | 0 | 0 | 0 | 0.4 | 0.02 | 12 | 2 | 40 | 39 |  | 1300 | 4.9
1 | 2 | 1 | 0 | 0 | 0 | 0.8 | 0 | 0 | 0 | 0.5 | 0.03 | 12 | 2 | 40 | 39 |  | 1300 | 4.5
1 | 3 | 1 | 0 | 0 | 0 | 2.2 | 0 | 0 | 0 | 0.9 | 0.05 | 12 | 2 | 40 | 39 |  | 1300 | 1.6
1 | 4 | 1 | 0 | 0 | 0 | 2.2 | 0 | 0 | 0 | 0.9 | 0.05 | 12 | 2 | 40 | 39 |  | 1300 | 4
1 | 5 | 1 | 0 | 0 | 0 | 2.2 | 0 | 0 | 0 | 0.9 | 0.05 | 12 | 2 | 40 | 39 |  | 1300 | 4.3
1 | 6 | 1 | 0 | 0 | 0 | 2.2 | 0 | 0 | 0 | 0.9 | 0.05 | 12 | 2 | 40 | 39 |  | 1300 | 4.3
2 | 7 | 1 | 0 | 0 | 0 | 0 | 0.8 | 1.2 | 0 | 0.27 | 0.025 | 8 | 2 | 41 | 40 |  | 1300 | 1.8
2 | 8 | 1 | 0 | 0 | 0 | 0 | 1.5 | 1.2 | 0 | 0.27 | 0.023 | 8 | 2 | 41 | 40 |  | 1300 | 2.5
2 | 9 | 1 | 0 | 0 | 0 | 0 | 2 | 1.2 | 0 | 0.26 | 0.018 | 8 | 2 | 41 | 40 |  | 1300 | 3
2 | 10 | 1 | 0 | 0 | 0 | 0 | 3 | 1.2 | 0 | 0.26 | 0.018 | 8 | 2 | 41 | 40 |  | 1300 | 2.6
2 | 11 | 1 | 0 | 0 | 0 | 0 | 2 | 1 | 0 | 0.26 | 0.018 | 8 | 2 | 41 | 40 |  | 1300 | 3
2 | 12 | 0.6 | 0 | 0 | 0 | 0 | 2 | 1.4 | 0 | 0.26 | 0.02 | 8 | 2 | 41 | 40 |  | 1300 | 3.2
3 | 13 | 0.3 | 0 | 0 | 0 | 0 | 1 | 0.7 | 0 | 0.5 | 0.015 | 8 | 2 | 41 | 40 |  | 1300 | 3
3 | 14 | 0.3 | 0 | 0 | 0 | 0 | 1 | 0.7 | 0.1 | 0.525 | 0.02 | 8 | 2 | 41 | 40 |  | 1300 | 3.8
3 | 15 | 0.3 | 0 | 0 | 0 | 2.1 | 1 | 0.7 | 0.1 | 0.525 | 0.01 | 8 | 1.2 | 41 | 40 |  | 1300 | 0.5
3 | 16 | 0.3 | 0 | 0 | 0 | 2.2 | 1 | 0.7 | 0 | 0.5 | 0.008 | 8 | 1.2 | 41 | 40 |  | 1300 | 1.4
3 | 17 | 0.3 | 0 | 0 | 0 | 2.1 | 1 | 0.7 | 0.1 | 0.525 | 0.01 | 8 | 1.2 | 41 | 40 |  | 1300 | 2.1
4 | 18 | 1 | 1.2 | 0 | 0 | 0.79 | 0 | 0 | 0 | 0.55 | 0.01 | 8 | 2.6 | 41 | 40 |  | 1300 | 3
4 | 19 | 1 | 2 | 0 | 0 | 1.1 | 0 | 0 | 0 | 0.77 | 0.01 | 8 | 2.6 | 41 | 40 |  | 1300 | 4
4 | 20 | 1 | 2.8 | 0 | 0 | 1.39 | 0 | 0 | 0 | 0.97 | 0.01 | 8 | 2.6 | 41 | 40 |  | 1300 | 4
4 | 21 | 1 | 0 | 0 | 0 | 0.5 | 0 | 0 | 0 | 0.25 | 0.01 | 8 | 2.6 | 41 | 40 |  | 1300 | 4
4 | 22 | 1 | 0 | 0 | 0 | 1 | 0 | 0 | 0 | 0.42 | 0.01 | 8 | 2.6 | 41 | 40 |  | 1300 | 5
4 | 23 | 1 | 1.2 | 0 | 0 | 0.8 | 0 | 0 | 0 | 0.48 | 0.01 | 8 | 2.6 | 41 | 40 |  | 1300 | 5
4 | 24 | 1 | 2.2 | 0 | 0 | 2.2 | 0 | 0 | 0 | 0.87 | 0.01 | 8 | 2.6 | 41 | 40 |  | 1300 | 4
4 | 25 | 1 | 2.2 | 0 | 0 | 2.2 | 0 | 0 | 0 | 0.87 | 0.01 | 8 | 2.6 | 41 | 40 |  | 1300 | 4
4 | 26 | 1 | 1.2 | 0 | 0 | 2.2 | 0 | 0 | 0 | 0.871 | 0.01 | 8 | 2.6 | 41 | 40 |  | 1300 | 4
4 | 27 | 1 | 1.2 | 0 | 0 | 0.8 | 0 | 0 | 0 | 0.511 | 0.01 | 8 | 2.6 | 41 | 40 |  | 1300 | 4
4 | 28 | 1 | 1.2 | 0 | 0 | 0.79 | 0 | 0 | 0 | 0.55 | 0.01 | 8 | 2.6 | 41 | 40 |  | 1300 | 4
4 | 29 | 1 | 1.2 | 0 | 0 | 0.79 | 0 | 0 | 0 | 0.55 | 0.01 | 8 | 2.6 | 41 | 40 |  | 1300 | 4
4 | 30 | 1 | 2.2 | 0 | 0 | 1.43 | 0 | 0 | 0 | 0.99 | 0.01 | 8 | 2.6 | 41 | 40 |  | 1300 | 4
4 | 31 | 1 | 1 | 0 | 0 | 0.68 | 0 | 0 | 0 | 0.46 | 0.01 | 8 | 2.6 | 41 | 40 |  | 1300 | 0
7 | 32 | 0.578 | 0.7 | 0 | 0 | 0.46 | 0 | 0 | 0 | 0 | 0.01 | 8 | 2.6 | 41 | 40 |  | 1300 | 2.5
7 | 33 | 0.414 | 0.8 | 0 | 0 | 0.45 | 0 | 0 | 0 | 0 | 0.01 | 8 | 2.6 | 41 | 40 |  | 1300 | 3.5
7 | 34 | 0.324 | 0.9 | 0 | 0 | 0.45 | 0 | 0 | 0 | 0 | 0.01 | 8 | 2.6 | 41 | 40 |  | 1300 | 3.7
7 | 35 | 1.266 | 0 | 0 | 0 | 0.63 | 0 | 0 | 0 | 0 | 0.01 | 8 | 2.6 | 41 | 40 |  | 1300 | 3.8
7 | 36 | 0.845 | 0 | 0 | 0 | 0.84 | 0 | 0 | 0 | 0 | 0.01 | 8 | 2.6 | 41 | 40 |  | 1300 | 4.9
7 | 37 | 0.59 | 0.7 | 0 | 0 | 0.47 | 0 | 0 | 0 | 0 | 0.01 | 8 | 2.6 | 41 | 40 |  | 1300 | 4.5
7 | 38 | 0.322 | 0.7 | 0 | 0 | 0.7 | 0 | 0 | 0 | 0 | 0.01 | 8 | 2.6 | 41 | 40 |  | 1300 | 4
7 | 39 | 0.322 | 0.7 | 0 | 0 | 0.7 | 0 | 0 | 0 | 0 | 0.01 | 8 | 2.6 | 41 | 40 |  | 1300 | 4.3
7 | 40 | 0.373 | 0.4 | 0 | 0 | 0.82 | 0 | 0 | 0 | 0 | 0.01 | 8 | 2.6 | 41 | 40 |  | 1300 | 4.3
7 | 41 | 0.583 | 0.7 | 0 | 0 | 0.46 | 0 | 0 | 0 | 0 | 0.01 | 8 | 2.6 | 41 | 40 |  | 1300 | 3.5
7 | 42 | 0.578 | 0.7 | 0 | 0 | 0.46 | 0 | 0 | 0 | 0 | 0.01 | 8 | 2.6 | 41 | 40 |  | 1300 | 3.6
7 | 43 | 0.578 | 0.7 | 0 | 0 | 0.46 | 0 | 0 | 0 | 0 | 0.01 | 8 | 2.6 | 41 | 40 |  | 1300 | 3.7
7 | 44 | 0.231 | 0.7 | 0 | 0 | 0.46 | 0 | 0 | 0 | 0 | 0.01 | 8 | 2.6 | 41 | 40 |  | 1300 | 3.5
7 | 45 | 0.419 | 0.5 | 0 | 0 | 0.33 | 0 | 0 | 0 | 0 | 0.01 | 8 | 2.6 | 41 | 40 |  | 1300 | 3.8
8 | 46 | 1 | 0.1 | 0 | 0 | 0.8 | 0 | 0 | 0 | 0.27 | 0.01 | 12 | 2 | 41 | 39 |  | 970 | 0.37
8 | 47 | 1 | 0.2 | 0 | 0 | 0.8 | 0 | 0 | 0 | 0.29 | 0.01 | 12 | 2 | 41 | 39 |  | 970 | 0.66
8 | 48 | 1 | 0.8 | 0 | 0 | 0.8 | 0 | 0 | 0 | 0.43 | 0.01 | 12 | 2 | 41 | 39 |  | 970 | 1.11
8 | 49 | 1 | 1 | 0 | 0 | 0.8 | 0 | 0 | 0 | 0.48 | 0.01 | 12 | 2 | 41 | 39 |  | 970 | 1.98
8 | 50 | 1 | 1.2 | 0 | 0 | 0.8 | 0 | 0 | 0 | 0.53 | 0.01 | 12 | 2 | 41 | 39 |  | 970 | 2.49
8 | 51 | 1 | 1.5 | 0 | 0 | 0.8 | 0 | 0 | 0 | 0.6 | 0.01 | 12 | 2 | 41 | 39 |  | 970 | 2.69
8 | 52 | 1 | 0 | 0 | 0 | 1 | 0 | 0 | 0 | 0.43 | 0.01 | 12 | 2.6 | 41 | 39 |  | 970 | 4.88
8 | 53 | 1 | 1.2 | 0 | 0 | 0.8 | 0 | 0 | 0 | 0.51 | 0.01 | 12 | 2.6 | 41 | 39 |  | 970 | 3.41
8 | 54 | 1 | 1.6 | 0 | 0 | 2.2 | 0 | 0 | 0 | 0.9 | 0.01 | 12 | 2.6 | 41 | 39 |  | 970 | 1.54
8 | 55 | 1 | 2.2 | 0 | 0 | 2.2 | 0 | 0 | 0 | 0.9 | 0.01 | 12 | 2.6 | 41 | 39 |  | 970 | 3.9
8 | 56 | 1 | 0.6 | 0 | 0 | 2.2 | 0 | 0 | 0 | 0.9 | 0.01 | 12 | 2.6 | 41 | 39 |  | 970 | 4.29
8 | 57 | 1 | 2.2 | 0 | 0 | 2.2 | 0 | 0 | 0 | 0.9 | 0.01 | 12 | 2.6 | 41 | 39 |  | 970 | 3.95
9 | 58 | 1 | 1.2 | 0 | 0 | 0.8 | 0 | 0 | 0 | 0.58 | 0.01 | 8 | 2.6 | 41 | 39 |  | 1300 | 2.7
9 | 59 | 1 | 1.6 | 0 | 0 | 0.96 | 0 | 0 | 0 | 0.69 | 0.01 | 8 | 2.6 | 41 | 39 |  | 1300 | 3.7
9 | 60 | 1 | 2 | 0 | 0 | 1.11 | 0 | 0 | 0 | 0.79 | 0.01 | 8 | 2.6 | 41 | 39 |  | 1300 | 3
9 | 61 | 1 | 2.4 | 0 | 0 | 1.26 | 0 | 0 | 0 | 0.89 | 0.01 | 8 | 2.6 | 41 | 39 |  | 1300 | 2.9
9 | 62 | 1 | 2.8 | 0 | 0 | 1.41 | 0 | 0 | 0 | 0.98 | 0.01 | 8 | 2.6 | 41 | 39 |  | 1300 | 3
9 | 63 | 1 | 3.2 | 0 | 0 | 1.56 | 0 | 0 | 0 | 1.06 | 0.01 | 8 | 2.6 | 41 | 39 |  | 1300 | 2.7
9 | 64 | 1 | 3.6 | 0 | 0 | 1.71 | 0 | 0 | 0 | 1.16 | 0.01 | 8 | 2.6 | 41 | 39 |  | 1300 | 2.5
9 | 65 | 1 | 3.6 | 0 | 0 | 2.4 | 0 | 0 | 0 | 1.57 | 0.01 | 8 | 2.6 | 41 | 39 |  | 1300 | 3.3
10 | 66 | 1 | 0 | 0 | 0 | 4.4 | 0 | 0 | 0 | 0.42 | 0.01 | 13 | 2 | 41 | 39 |  | 1300 | 0.02
10 | 67 | 1 | 0 | 0 | 0 | 1 | 0 | 0 | 0 | 0.43 | 0.02 | 13 | 2 | 41 | 39 |  | 1300 | 4.9
10 | 68 | 1 | 1.2 | 0 | 0 | 0.8 | 0 | 0 | 0 | 0.51 | 0.032 | 13 | 2 | 41 | 39 |  | 1300 | 4.5
10 | 69 | 1 | 1.6 | 0 | 0 | 2.2 | 0 | 0 | 0 | 0.9 | 0.597 | 13 | 2 | 41 | 39 |  | 1300 | 1.6
10 | 70 | 1 | 2.2 | 0 | 0 | 2.2 | 0 | 0 | 0 | 0.9 | 0.597 | 13 | 2 | 41 | 39 |  | 1300 | 4
10 | 71 | 1 | 1.6 | 0 | 0 | 2.2 | 0 | 0 | 0 | 0.9 | 0.597 | 13 | 2 | 41 | 39 |  | 1300 | 4.3
10 | 72 | 1 | 2.2 | 0 | 0 | 2.2 | 0 | 0 | 0 | 0.9 | 0.597 | 13 | 2 | 41 | 39 |  | 1300 | 4.3
Part-2 | 73 |  |  | 0 | 0
1 | 74 | 1 | 1.2 | 0 | 0 |  | 0.8 | 0 | 0 | 0.23 | 0.033 | 8 | 2 | 41 | 40 |  | 970 | 2
1 | 75 | 1 | 0 | 0 | 0 |  | 1.6 | 1.2 | 0 | 0.265 | 0.023 | 8 | 2 | 41 | 40 |  | 970 | 2.2
1 | 76 | 1 | 0 | 0 | 0 |  | 2 | 1.2 | 0 | 0.26 | 0.018 | 8 | 2 | 41 | 40 |  | 970 | 2.4
1 | 77 | 1 | 0 | 0 | 0 |  | 3 | 1.2 | 0 | 0.256 | 0.018 | 8 | 2 | 41 | 40 |  | 970 | 2.3
6 | 78 | 1 | 1.5 | 0 | 0 | 0.91 | 0 | 0 | 0 | 0.685 | 0.018 | 18 | 2 | 41 | 200 |  | 1300 | 6.1
6 | 79 | 1 | 1.5 | 0 | 0 | 0.91 | 0 | 0 | 0 | 0.685 | 0.018 | 18 | 2 | 41 | 200 |  | 1300 | 5.98
6 | 80 | 1 | 2.3 | 0 | 0 | 1.21 | 0 | 0 | 0 | 0.685 | 0.018 | 18 | 2 | 41 | 200 |  | 1300 | 6.76
6 | 81 | 1 | 1.5 | 0 | 0 | 0.91 | 0 | 0 | 0 | 0.685 | 0.018 | 18 | 2 | 41 | 200 |  | 1300 | 6.59
6 | 82 | 1 | 1 | 0 | 0 | 0.72 | 0 | 0 | 0 | 0.685 | 0.018 | 18 | 2 | 41 | 200 |  | 1300 | 5.54
6 | 83 | 1 | 2.3 | 0 | 0 | 0.91 | 0 | 0 | 0 | 0.685 | 0.018 | 18 | 2 | 41 | 200 |  | 1300 | 6.77
6 | 84 | 1 | 1.5 | 0 | 0 | 1.21 | 0 | 0 | 0 | 0.685 | 0.018 | 18 | 2 | 41 | 200 |  | 1300 | 7.02
6 | 85 | 1 | 2.3 | 0 | 0 | 0.91 | 0 | 0 | 0 | 0.685 | 0.018 | 18 | 2 | 41 | 200 |  | 1300 | 4.1
6 | 86 | 1 | 1.5 | 0 | 0 | 1.21 | 0 | 0 | 0 | 0.685 | 0.018 | 18 | 2 | 41 | 200 |  | 1300 | 4.5
6 | 87 | 1 | 1 | 0 | 0 | 0.91 | 0 | 0 | 0 | 0.685 | 0.018 | 18 | 2 | 41 | 200 |  | 1300 | 5.88
6 | 88 | 1 | 1 | 0 | 0 | 0.72 | 0 | 0 | 0 | 0.685 | 0.018 | 18 | 2 | 41 | 200 |  | 1300 | 3.47
6 | 89 | 1 | 1.2 | 0 | 0 | 0.72 | 0 | 0 | 0 | 0.685 | 0.018 | 18 | 2 | 41 | 200 |  | 1300 | 4.5
6 | 90 | 1 | 1.2 | 0 | 0 | 0.72 | 0 | 0 | 0 | 0.685 | 0.018 | 18 | 2 | 41 | 200 |  | 1300 | 6.4
7 | 91 | 1 | 0 | 0 | 0 | 0 | 3.3 | 2.3 | 0.33 | 0.25 | 15.6 | 8 | 2.6 | 41 | 39 |  | 1300 | 3.7
7 | 92 | 1 | 0 | 0 | 0 | 6.9 | 3.3 | 2.3 | 0.33 | 0.25 | 9.6 | 8 | 1.61 | 41 | 39 |  | 1300 | 0.5
7 | 93 | 1 | 0 | 0 | 0 | 6.9 | 3.3 | 2.3 | 0.33 | 0.25 | 9.6 | 8 | 1.61 | 41 | 39 |  | 1300 | 2.2
8 | 94 | 1 | 2 | 0 | 0 | 0.35 | 0 | 0 | 0 | 0.5 | 0.012 | 8 | 2 | 41 | 39 |  | 1300 | 3.92
8 | 95 | 1 | 2 | 0 | 0 | 0.35 | 0 | 0 | 0 | 0.5 | 0.012 | 8 | 2 | 41 | 39 |  | 1300 | 4.15
8 | 96 | 1 | 0.5 | 0 | 0 | 0.35 | 0 | 0 | 0 | 0.5 | 0.012 | 8 | 2 | 41 | 39 |  | 1300 | 3.35
8 | 97 | 1 | 1 | 0 | 0 | 0.35 | 0 | 0 | 0 | 0.5 | 0.012 | 8 | 2 | 41 | 39 |  | 1300 | 3.7
8 | 98 | 1 | 1.5 | 0 | 0 | 0.35 | 0 | 0 | 0 | 0.5 | 0.012 | 8 | 2 | 41 | 39 |  | 1300 | 6.1
8 | 99 | 1 | 2.5 | 0 | 0 | 0.35 | 0 | 0 | 0 | 0.5 | 0.012 | 8 | 2 | 41 | 39 |  | 1300 | 2.7
8 | 100 | 1 | 3 | 0 | 0 | 0.35 | 0 | 0 | 0 | 0.5 | 0.012 | 8 | 2 | 41 | 39 |  | 1300 | 2.67
12 | 101 | 1 | 3 | 0 | 0 | 0.35 | 0 | 0 | 0 | 0.351 | 0.012 | 8 | 2 | 41 | 39 |  | 1300 | 1.8
12 | 102 | 1 | 2.5 | 0 | 0 | 0.35 | 0 | 0 | 0 | 0.351 | 0.012 | 8 | 2 | 41 | 39 |  | 1300 | 2
12 | 103 | 1 | 1.5 | 0 | 0 | 0.35 | 0 | 0 | 0 | 0.35 | 0.012 | 8 | 2 | 41 | 39 |  | 1300 | 2.5
12 | 104 | 1 | 1.04 | 0 | 0 | 0.36 | 0 | 0 | 0 | 0.363 | 0.012 | 8 | 2 | 41 | 39 |  | 1300 | 3.1
12 | 105 | 1 | 2.52 | 0 | 0 | 0.82 | 0 | 0 | 0 | 0.931 | 0.012 | 8 | 2 | 41 | 39 |  | 1300 | 5.2
12 | 106 | 1 | 1.5 | 0 | 0 | 2.08 | 0 | 0 | 0 | 1.126 | 0.012 | 8 | 2 | 41 | 39 |  | 1300 | 2
12 | 107 | 1 | 1.4 | 0 | 0 | 1.5 | 0 | 0 | 0 | 0.96 | 0.012 | 8 | 2 | 41 | 39 |  | 1300 | 2.8
16 | 108 | 1 | 1.5 | 0 | 0 | 1.87 | 0 | 0 | 0.6 | 0.24 | 0.0569 | 12 | 2 | 41 | 24 |  | 970 | 4.09
16 | 109 | 1 | 1.5 | 0 | 0 | 1.37 | 0 | 0 | 0.6 | 0.24 | 0.0378 | 12 | 2 | 41 | 24 |  | 970 | 9.07
16 | 110 | 1 | 1.5 | 0 | 0 | 0.9 | 0 | 0 | 0.6 | 0.24 | 0.0219 | 12 | 2 | 41 | 24 |  | 970 | 10.12
16 | 111 | 1 | 1.5 | 0 | 0 | 0.89 | 0 | 0 | 0.68 | 0.27 | 0.0162 | 12 | 2 | 41 | 24 |  | 970 | 8.74
16 | 112 | 1 | 1.5 | 0 | 0 | 0.9 | 0 | 0 | 0.75 | 0.3 | 0.0124 | 12 | 2 | 41 | 24 |  | 970 | 9.43
16 | 113 | 1 | 1.5 | 0 | 0 | 1.87 | 0 | 0 | 0.6 | 0.24 | 0.0495 | 12 | 2 | 41 | 24 |  | 970 | 4.07
16 | 114 | 1 | 1.5 | 0 | 0 | 1.37 | 0 | 0 | 0.6 | 0.24 | 0.0333 | 12 | 2 | 41 | 24 |  | 970 | 7.45
16 | 115 | 1 | 1.5 | 0 | 0 | 0.9 | 0 | 0 | 0.6 | 0.24 | 0.0199 | 12 | 2 | 41 | 24 |  | 970 | 9.44
16 | 116 | 1 | 1.5 | 0 | 0 | 0.89 | 0 | 0 | 0.68 | 0.27 | 0.0162 | 12 | 2 | 41 | 24 |  | 970 | 10.39
16 | 117 | 1 | 1.5 | 0 | 0 | 0.9 | 0 | 0 | 0.75 | 0.3 | 0.0124 | 12 | 2 | 41 | 24 |  | 970 | 9.34
16 | 118 | 1 | 1.5 | 0 | 0 | 1.87 | 0 | 0 | 0.6 | 0.24 | 0.0495 | 12 | 2 | 41 | 24 |  | 970 | 6.47
16 | 119 | 1 | 1.5 | 0 | 0 | 1.37 | 0 | 0 | 0.6 | 0.24 | 0.0333 | 12 | 2 | 41 | 24 |  | 970 | 9.95
16 | 120 | 1 | 1.5 | 0 | 0 | 0.9 | 0 | 0 | 0.6 | 0.24 | 0.0199 | 12 | 2 | 41 | 24 |  | 970 | 10.75
16 | 121 | 1 | 1.5 | 0 | 0 | 0.89 | 0 | 0 | 0.68 | 0.27 | 0.0162 | 12 | 2 | 41 | 24 |  | 970 | 9.21
16 | 122 | 1 | 1.5 | 0 | 0 | 0.9 | 0 | 0 | 0.75 | 0.3 | 0.0124 | 12 | 2 | 41 | 24 |  | 970 | 8.12
19 | 123 | 1 | 2.2 | 0 | 0 | 1.16 | 0 | 0 | 0 | 0.87 | 0.0124 | 12 | 1.75 | 41 | 24 |  | 970 | 2.1
19 | 124 | 1 | 2.2 | 0 | 0 | 1.16 | 0 | 0 | 0 | 0.87 | 0.0124 | 12 | 1.75 | 41 | 24 |  | 970 | 2.8
19 | 125 | 1 | 2.2 | 0 | 0 | 1.16 | 0 | 0 | 0 | 0.87 | 0.0124 | 12 | 1.75 | 41 | 24 |  | 970 | 3.7
| 126 | 1 | 2.2 | 0 | 0 | 1.16 | 0 | 0 | 0 | 0.79 | 5.1 | 12 | 2 | 42.8 | 40 |  | 1300 | 1.84
| 127 | 1 | 2.2 | 0 | 0 | 0.81 | 0 | 0 | 0 | 0.79 | 5.1 | 12 | 2 | 42.8 | 40 |  | 1300 | 1.52
| 128 | 1 | 2.2 | 0 | 0 | 0.81 | 0 | 0 | 0 | 0.79 | 5.1 | 12 | 2 | 42.8 | 40 |  | 1300 | 1.71
| 129 | 1 | 2.2 | 0 | 0 | 1.16 | 0 | 0 | 0 | 0.79 | 5.1 | 12 | 2 | 42.8 | 40 |  | 1300 | 2.47
| 130 | 1 | 2.2 | 0 | 0 | 1.16 | 0 | 0 | 0 | 0.79 | 5.1 | 12 | 3.29 | 42.8 | 40 |  | 1300 | 3.4
| 131 | 1 | 2.2 | 0 | 0 | 1.16 | 0 | 0 | 0 | 0.79 | 5.1 | 12 | 4.94 | 42.8 | 40 |  | 1300 | 3.75
| 132 | 1 | 2.2 | 0 | 0 | 1.16 | 0 | 0 | 0 | 0.79 | 5.1 | 12 | 6.58 | 42.8 | 40 |  | 1300 | 4.25
| 133 | 1 | 2.2 | 0 | 0 | 1.16 | 0 | 0 | 0 | 0.79 | 5.1 | 12 | 4.94 | 42.8 | 40 |  | 1300 | 3.82
| 134 | 1 | 2.2 | 0 | 0 | 1.05 | 0 | 0 | 0 | 0.79 | 5.1 | 12 | 4.94 | 42.8 | 40 |  | 1300 | 3.73
| 135 | 1 | 2.2 | 0 | 0 | 0.93 | 0 | 0 | 0 | 0.79 | 5.1 | 12 | 4.94 | 42.8 | 40 |  | 1300 | 3.72
| 136 | 1 | 2.2 | 0 | 0 | 0.81 | 0 | 0 | 0 | 0.79 | 5.1 | 12 | 4.94 | 42.8 | 40 |  | 1300 | 3.67
| 137 | 1 | 1.5 | 0 | 0 | 0.9 | 0 | 0 | 0 | 0.6 | 2.19 | 8 | 3.78 | 42.8 | 39 |  | 970 | 3.75
| 138 | 1 | 1.5 | 0 | 0 | 1.37 | 0 | 0 | 0 | 0.6 | 3.78 | 8 | 4.22 | 42.8 | 39 |  | 970 | 4.85
| 139 | 1 | 1.5 | 0 | 0 | 1.87 | 0 | 0 | 0 | 0.6 | 5.69 | 8 | 4.7 | 42.8 | 39 |  | 970 | 2.65
| 140 | 1 | 0.5 | 0 | 0 | 0.75 | 0 | 0 | 0 | 0.27 | 2.38 | 8 | 2.26 | 42.8 | 39 |  | 970 | 3.84
| 141 | 1 | 1.5 | 0 | 0 | 0.61 | 0 | 0 | 0 | 0.62 | 0.012 | 8 | 1.5 | 42.8 | 40 |  | 1300 | 3.6
| 142 | 1 | 1.5 | 0 | 0 | 0.61 | 0 | 0 | 0 | 0.62 | 0.012 | 8 | 1.5 | 42.8 | 40 |  | 1300 | 4
| 143 | 1 | 2.33 | 0 | 0 | 0.52 | 0 | 0 | 0 | 0.83 | 0.012 | 8 | 1.5 | 42.8 | 40 |  | 1300 | 2.5
| 144 | 1 | 1.5 | 0 | 0 | 0.61 | 0 | 0 | 0 | 0.62 | 0.012 | 8 | 2 | 42.8 | 40 |  | 1300 | 3.8
| 145 | 1 | 1 | 0 | 0 | 0.73 | 0 | 0 | 0 | 0.5 | 0.012 | 8 | 1.5 | 42.8 | 40 |  | 1300 | 4
| 146 | 1 | 1.5 | 0 | 0 | 0.61 | 0 | 0 | 0 | 0.62 | 0.012 | 8 | 1.5 | 42.8 | 40 |  | 1300 | 3.6
| 147 | 1 | 2.33 | 0 | 0 | 0.52 | 0 | 0 | 0 | 0.83 | 0.012 | 8 | 2 | 42.8 | 40 |  | 1300 | 3.1
| 148 | 1 | 1.5 | 0 | 0 | 0.61 | 0 | 0 | 0 | 0.62 | 0.012 | 8 | 1 | 42.8 | 40 |  | 1300 | 3.5
| 149 | 1 | 2.33 | 0 | 0 | 0.52 | 0 | 0 | 0 | 0.83 | 0.012 | 8 | 1 | 42.8 | 40 |  | 1300 | 2.1
| 150 | 1 | 1.5 | 0 | 0 | 0.61 | 0 | 0 | 0 | 0.62 | 0.012 | 8 | 1.5 | 42.8 | 40 |  | 1300 | 4
| 151 | 1 | 1 | 0 | 0 | 0.73 | 0 | 0 | 0 | 0.5 | 0.012 | 8 | 1 | 42.8 | 40 |  | 1300 | 4.2
| 152 | 1 | 1 | 0 | 0 | 0.73 | 0 | 0 | 0 | 0.5 | 0.012 | 8 | 2 | 42.8 | 40 |  | 1300 | 5.1
| 153 | 1 | 1.2 | 0 | 0 | 0.61 | 0 | 0 | 0 | 0.5 | 0.012 | 8 | 1.5 | 42.8 | 40 |  | 1300 | 3.4
| 154 | 1 | 1.198925 | 0 | 0 | 0.799283 | 0 | 0 | 0 | 0.27 | 2.3 | 8 | 2 | 42.8 | 39 |  | 1620 | 5.13
| 155 | 1 | 1.200364 | 0 | 0 | 0.71949 | 0 | 0 | 0 | 0.27 | 2.3 | 8 | 2 | 42.8 | 39 |  | 1620 | 4.65
| 156 | 1 | 1.201852 | 0 | 0 | 0.638889 | 0 | 0 | 0 | 0.27 | 2.2 | 8 | 2 | 42.8 | 39 |  | 1620 | 4.16
| 157 | 1 | 2.194667 | 0 | 0 | 1.16 | 0 | 0 | 0 | 0.27 | 2 | 8 | 2 | 42.8 | 39 |  | 1620 | 4.59
| 158 | 1 | 2.197832 | 0 | 0 | 1.04607 | 0 | 0 | 0 | 0.27 | 1.9 | 8 | 2 | 42.8 | 39 |  | 1620 | 4.27
| 159 | 1 | 2.198347 | 0 | 0 | 0.931129 | 0 | 0 | 0 | 0.27 | 1.8 | 8 | 2 | 42.8 | 39 |  | 1620 | 4.07
| 160 | 1 | 1.2 | 0 | 0 | 0.799283 | 0 | 0 | 0 | 0.27 | 2.3 | 8 | 2 | 42.8 | 39 |  | 1620 | 5.13
| 161 | 1 | 2.2 | 0 | 0 | 1.16 | 0 | 0 | 0 | 0.27 | 2 | 8 | 2 | 42.8 | 39 |  | 1620 | 4.59
| 162 | 1 | 4.4 | 0 | 0 | 1.963134 | 0 | 0 | 0 | 0.27 | 1.6 | 8 | 2 | 42.8 | 39 |  | 1620 | 3.57
| 163 | 1 | 1.2 | 0 | 0 | 0.797853 | 0 | 0 | 0 | 0.27 | 3.2 | 8 | 2 | 42.8 | 39 |  | 1620 | 4.75
| 164 | 1 | 2.2 | 0 | 0 | 1.159574 | 0 | 0 | 0 | 0.27 | 2.8 | 8 | 2 | 42.8 | 39 |  | 1620 | 4.14
| 165 | 1 | 4.4 | 0 | 0 | 1.958716 | 0 | 0 | 0 | 0.27 | 2 | 8 | 2 | 42.8 | 39 |  | 1620 | 4.65
| 166 | 1 | 1.2 | 0 | 0 | 0.799642 | 0 | 0 | 0 | 0.27 | 3.1 | 8 | 2 | 42.8 | 39 |  | 1620 | 5.02
| 167 | 1 | 2.2 | 0 | 0 | 1.159574 | 0 | 0 | 0 | 0.27 | 2.3 | 8 | 2 | 42.8 | 39 |  | 1620 | 4.19
| 168 | 1 | 4.4 | 0 | 0 | 1.958716 | 0 | 0 | 0 | 0.27 | 1.7 | 8 | 2 | 42.8 | 39 |  | 1620 | 3.57
| 169 | 1 | 1.2 | 0 | 0 | 0.799642 | 0 | 0 | 0 | 0.27 | 2.4 | 8 | 2 | 42.8 | 39 |  | 1620 | 4.84
| 170 | 1 | 2.2 | 0 | 0 | 1.159574 | 0 | 0 | 0 | 0.27 | 1.9 | 8 | 2 | 42.8 | 39 |  | 1620 | 4.44
| 171 | 1 | 4.4 | 0 | 0 | 2.050459 | 0 | 0 | 0 | 0.27 | 1.7 | 8 | 2 | 42.8 | 39 |  | 1620 | 3.58
| 172 | 1 | 1.2 | 0 | 0 | 0.799642 | 0 | 0 | 0 | 0.27 | 2.3 | 8 | 2 | 42.8 | 39 |  | 1620 | 4.46
| 173 | 1 | 2.2 | 0 | 0 | 1.159574 | 0 | 0 | 0 | 0.27 | 1.8 | 8 | 2 | 42.8 | 39 |  | 1620 | 4
| 174 | 1 | 4.4 | 0 | 0 | 2.050459 | 0 | 0 | 0 | 0.27 | 1.6 | 8 | 2 | 42.8 | 39 |  | 1620 | 3.65
| 175 | 1 | 1.84 | 0 | 0 | 1.1 | 0 | 0 | 0 | 0.1 | 7.05 | 12 | 3.85 | 36.3 | 26 |  | 1300 | 4.87
| 176 | 1 | 2.79 | 0 | 0 | 1.11 | 0 | 0 | 0 | 0.11 | 10.7 | 10 | 4.37 | 36.3 | 12 |  | 1300 | 3.56
| 177 | 1 | 0 | 0 | 0 | 0.75 | 0 | 0 | 0 | 0.04 | 7.05 | 10 | 1.77 | 36.3 | 12 |  | 1300 | 3.26
| 178 | 1 | 3.02 | 0 | 0 | 1.45 | 0 | 0 | 0 | 0.15 | 4.96 | 12 | 8.71 | 36.3 | 39 |  | 1300 | 4.56
| 179 | 1 | 1.6 | 0 | 0 | 0.94 | 0 | 0 | 0 | 0.1 | 10.8 | 8 | 5.52 | 36.3 | 39 |  | 1300 | 4.64
| 180 | 1 | 2.06 | 0 | 0 | 1.1 | 0 | 0 | 0 | 0.11 | 7.65 | 12 | 7.9 | 36.3 | 39 |  | 1300 | 4.89
| 181 | 1 | 1.2 | 0 | 0 | 0.84 | 0 | 0 | 0 | 0.08 | 5.7 | 12 | 5.02 | 36.3 | 39 |  | 1300 | 4.62
| 182 | 1 | 1.2 | 0 | 0 | 0.8 | 0 | 0 | 0 | 0.08 | 6.84 | 8 | 5.09 | 36.3 | 39 |  | 1300 | 5.14
| 183 | 1 | 4.39 | 0 | 0 | 1.94 | 0 | 0 | 0 | 0.19 | 4.3 | 12 | 6.48 | 36.3 | 39 |  | 1300 | 5.65
| 184 | 1 | 2.05 | 0 | 0 | 1.1 | 0 | 0 | 0 | 0.11 | 16.54 | 8 | 6.34 | 36.3 | 39 |  | 1300 | 4.89
| 185 | 1 | 1.2 | 0 | 0 | 0.8 | 0 | 0 | 0 | 0.08 | 5.1 | 8 | 4.56 | 42.8 | 39 |  | 1300 | 4.23
| 186 | 1 | 1.2 | 0 | 0 | 0.8 | 0 | 0 | 0 | 0.08 | 4.9 | 6 | 4.56 | 42.8 | 39 |  | 1300 | 3.56
| 187 | 1 | 0.21 | 0 | 0 | 0.64 | 0 | 0 | 0 | 0.05 | 4.2 | 8 | 2.78 | 42.8 | 39 |  | 1300 | 4.51
| 188 | 1 | 2.2 | 0 | 0 | 1.16 | 0 | 0 | 0 | 0.11 | 5 | 12 | 6.62 | 42.8 | 39 |  | 1300 | 5.36
| 189 | 1 | 2.2 | 0 | 0 | 1.16 | 0 | 0 | 0 | 0.11 | 5 | 12 | 6.62 | 42.8 | 39 |  | 1300 | 5.21
| 190 | 1 | 1.61 | 0 | 0 | 1.22 | 0 | 0 | 0 | 0.09 | 4.65 | 8 | 5.41 | 42.8 | 39 |  | 1300 | 5.44
| 191 | 1 | 0.25 | 0 | 0 | 0.8 | 0 | 0 | 0 | 0.05 | 3.35 | 8 | 3.54 | 42.8 | 38 |  | 1300 | 4.45
| 192 | 1 | 1.2 | 0 | 0 | 0.8 | 0 | 0 | 0 | 0.08 | 5.1 | 12 | 5.02 | 42.8 | 39 |  | 1300 | 4.26
| 193 | 1 | 1.76 | 0 | 0 | 1 | 0 | 0 | 0 | 0.1 | 4.1 | 12 | 3.73 | 42.8 | 39 |  | 1300 | 4.28
| 194 | 1 | 1.2 | 0 | 0 | 0.8 | 0 | 0 | 0 | 0.08 | 7.51 | 12 | 4.5 | 42.8 | 39 |  | 1300 | 5.12
| 195 | 1 | 1.2 | 0 | 0 | 0.8 | 0 | 0 | 0 | 0.08 | 5.3 | 8 | 4.56 | 42.8 | 40 |  | 1300 | 3.54
| 196 | 1 | 0.8 | 0 | 0 | 0.8 | 0 | 0 | 0 | 0.08 | 4.9 | 8 | 4.56 | 42.8 | 39 |  | 1300 | 3.27
| 197 | 1 | 0.95 | 0 | 0 | 0.94 | 0 | 0 | 0 | 0.09 | 4.2 | 8 | 5.44 | 42.8 | 39 |  | 1300 | 3.62
| 198 | 1 | 0.79 | 0 | 0 | 0.8 | 0 | 0 | 0 | 0.08 | 5.1 | 8 | 4.56 | 42.8 | 39 |  | 1300 | 4.22
| 199 | 1 | 0.98 | 0 | 0 | 0.95 | 0 | 0 | 0 | 0.1 | 2.2 | 8 | 5.57 | 42.8 | 39 |  | 1300 | 4.68
| 200 | 1 | 1.2 | 0 | 0 | 1.2 | 0 | 0 | 0 | 0.12 | 5.9 | 8 | 6.83 | 42.8 | 39 |  | 1300 | 4.32
| 201 | 1 | 0.91 | 0 | 0 | 0.91 | 0 | 0 | 0 | 0.09 | 16.85 | 8 | 5.11 | 42.8 | 40 |  | 1300 | 4.41
| 202 | 1 | 1.2 | 0 | 0 | 0.36 | 0 | 0 | 0 | 0.27 | 5.1 | 8 | 2 | 42.8 | 39 |  | 1620 | 4.64
| 203 | 1 | 1.2 | 0 | 0 | 0.45 | 0 | 0 | 0 | 0.27 | 5.1 | 8 | 2 | 42.8 | 39 |  | 1620 | 4.89
| 204 | 1 | 1.2 | 0 | 0 | 0.55 | 0 | 0 | 0 | 0.27 | 5 | 8 | 2 | 42.8 | 39 |  | 1620 | 4.62
| 205 | 1 | 1.2 | 0 | 0 | 0.36 | 0 | 0 | 0 | 0.27 | 4.9 | 8 | 2 | 42.8 | 39 |  | 1620 | 5.14
| 206 | 1 | 1.2 | 0 | 0 | 0.45 | 0 | 0 | 0 | 0.27 | 5 | 8 | 2 | 42.8 | 39 |  | 1620 | 5.65
| 207 | 1 | 1.2 | 0 | 0 | 0.55 | 0 | 0 | 0 | 0.27 | 5 | 8 | 2 | 42.8 | 39 |  | 1620 | 4.89
| 208 | 1 | 2.2 | 0 | 0 | 0.36 | 0 | 0 | 0 | 0.27 | 3 | 8 | 2 | 42.8 | 39 |  | 1620 | 4.23
| 209 | 1 | 2.2 | 0 | 0 | 0.45 | 0 | 0 | 0 | 0.27 | 3 | 8 | 2 | 42.8 | 39 |  | 1620 | 3.56
| 210 | 1 | 2.2 | 0 | 0 | 0.55 | 0 | 0 | 0 | 0.27 | 3 | 8 | 2 | 42.8 | 39 |  | 1620 | 4.51
| 211 | 1 | 2.2 | 0 | 0 | 0.36 | 0 | 0 | 0 | 0.27 | 3 | 8 | 2 | 42.8 | 39 |  | 1620 | 5.36
| 212 | 1 | 2.2 | 0 | 0 | 0.45 | 0 | 0 | 0 | 0.27 | 3 | 8 | 2 | 42.8 | 39 |  | 1620 | 5.21
| 213 | 1 | 2.2 | 0 | 0 | 0.55 | 0 | 0 | 0 | 0.27 | 3 | 8 | 2 | 42.8 | 39 |  | 1620 | 5.44
| 214 | 1 | 1.2 | 0 | 0 | 0.36 | 0 | 0 | 0 | 0.27 | 5.8 | 8 | 2 | 42.8 | 39 |  | 1620 | 4.27
| 215 | 1 | 1.2 | 0 | 0 | 0.45 | 0 | 0 | 0 | 0.27 | 5.9 | 8 | 2 | 42.8 | 39 |  | 1620 | 4.07
| 216 | 1 | 1.2 | 0 | 0 | 0.55 | 0 | 0 | 0 | 0.27 | 6 | 8 | 2 | 42.8 | 39 |  | 1620 | 5.13
| 217 | 1 | 1.2 | 0 | 0 | 0.36 | 0 | 0 | 0 | 0.27 | 4.9 | 8 | 2 | 42.8 | 39 |  | 1620 | 4.59
| 218 | 1 | 1.2 | 0 | 0 | 0.45 | 0 | 0 | 0 | 0.27 | 5 | 8 | 2 | 42.8 | 39 |  | 1620 | 3.57
| 219 | 1 | 1.2 | 0 | 0 | 0.55 | 0 | 0 | 0 | 0.27 | 5 | 8 | 2 | 42.8 | 39 |  | 1620 | 4.75
| 220 | 1 | 2.2 | 0 | 0 | 0.36 | 0 | 0 | 0 | 0.27 | 4.7 | 8 | 2 | 42.8 | 39 |  | 1620 | 4.14
| 221 | 1 | 2.2 | 0 | 0 | 0.45 | 0 | 0 | 0 | 0.27 | 4.1 | 8 | 2 | 42.8 | 39 |  | 1620 | 4.65
| 222 | 1 | 2.2 | 0 | 0 | 0.55 | 0 | 0 | 0 | 0.27 | 4.3 | 8 | 2 | 42.8 | 39 |  | 1620 | 5.02
| 223 | 1 | 2.2 | 0 | 0 | 0.36 | 0 | 0 | 0 | 0.27 | 3.5 | 8 | 2 | 42.8 | 39 |  | 1620 | 4.19
| 224 | 1 | 2.2 | 0 | 0 | 0.45 | 0 | 0 | 0 | 0.27 | 3.6 | 8 | 2 | 42.8 | 39 |  | 1620 | 3.57
| 225 | 1 | 2.2 | 0 | 0 | 0.55 | 0 | 0 | 0 | 0.27 | 4 | 8 | 2 | 42.8 | 39 |  | 1620 | 4.84
| 226 | 1 | 2.2 | 0 | 0 | 0.188 | 0 | 0 | 0 | 2 | 0.0002 | 8 | 2 | 41 | 40 |  | 1620 | 3.56
| 227 | 1 | 2.2 | 0 | 0 | 0.377 | 0 | 0 | 0 | 2 | 0.0002 | 8 | 2 | 41 | 40 |  | 1620 | 4.51
| 228 | 1 | 3.16 | 0 | 0 | 0 | 0 | 0 | 0 | 0.5 | 0.0004 | 12 | 5 | 41 | 40 |  | 1620 | 5.36
| 229 | 1 | 1.2 | 0 | 0 | 0 | 0 | 0 | 0 | 0.26 | 0.0039 | 6 | 2 | 40 | 26 |  | 1620 | 5.21
| 230 | 1 | 1.2 | 0 | 0 | 0.357 | 0 | 0 | 0 | 0.26 | 0.0039 | 6 | 2 | 40 | 26 |  | 1620 | 5.44
| 231 | 1 | 2.2 | 0 | 0 | 0 | 0 | 0 | 0 | 0.25 | 1 | 8 | 2 | 41 | 40 |  | 1620 | 4.45
| 232 | 1 | 2.2 | 0 | 0 | 0.38 | 0 | 0 | 0 | 0.25 | 1 | 8 | 2 | 41 | 40 |  | 1620 | 5.21
| 233 | 1 | 2.2 | 0 | 0 | 0 | 0 | 0 | 0 | 0.24 | 0.004 | 12 | 2 | 42.8 | 39 |  | 1620 | 5.36
| 234 | 1 | 2.2 | 0 | 0 | 0 | 0 | 0 | 0 | 0.3 | 5.4 | 8 | 2 | 42.8 | 39 |  | 1620 | 4.75
| 235 | 1 | 2.2 | 0 | 0 | 0 | 0 | 0 | 0 | 0.3 | 5.4 | 8 | 2 | 42.8 | 39 |  | 1620 | 4.14
| 236 | 1 | 0.25 | 0 | 0 | 0 | 0 | 0 | 0 | 0.37 | 0.0035 | 8 | 1.5 | 42 | 38 |  | 1620 | 4.65
| 237 | 1 | 0.25 | 0 | 0 | 0 | 0 | 0 | 0 | 0.37 | 0.0035 | 12 | 2 | 42 | 38 |  | 1620 | 5.02
| 238 | 1 | 2.2 | 0 | 0 | 0 | 0 | 0 | 0 | 0.25 | 0.06 | 12 | 2 | 42.8 | 39 |  | 1620 | 4.19
| 239 | 1 | 3 | 0 | 0 | 1.45 | 0 | 0 | 0 | 1.09 | 0.32 | 12 | 1.75 | 40 | 39 |  | 1620 | 3.57
| 240 | 1 | 3 | 0 | 0 | 1.45 | 0 | 0 | 0 | 1.09 | 0.32 | 12 | 1.75 | 40 | 39 |  | 1620 | 4.84
| 241 | 1 | 1.29 | 0 | 0 | 0.69 | 0 | 0 | 0 | 0.8 | 0.01 | 12 | 2 | 42.8 | 39 |  | 1620 | 4.44
| 242 | 1 | 1.5 | 0 | 0 | 0 | 0 | 0 | 0 | 0.75 | 0.02 | 8 | 2 | 42.8 | 39 |  | 1620 | 3.58
| 243 | 1 | 1.2 | 0 | 0 | 0 | 0 | 0 | 0 | 0.25 | 0.012 | 8 | 2 | 35 | 40 |  | 1620 | 4.46
| 244 | 1 | 1.2 | 0 | 0 | 0.8 | 0 | 0 | 0 | 0.25 | 0.012 | 8 | 3 | 40 | 39 |  | 1620 | 4
| 245 | 1 | 1.2 | 0 | 0 | 0.8 | 0 | 0 | 0 | 0.25 | 0.012 | 8 | 4 | 40 | 39 |  | 1620 | 4.65
| 246 | 1 | 2.2 | 0 | 0 | 0 | 0 | 0 | 0 | 0.247 | 0.012 | 12 | 2 | 42.8 | 39 |  | 1620 | 4.16
| 247 | 1 | 3 | 0 | 0 | 0 | 0 | 0 | 0 | 1.1 | 0.022 | 12 | 2 | 41 | 39 |  | 1620 | 4.59
| 248 | 1 | 1.2 | 0 | 0 | 0 | 0 | 0 | 0 | 0.28 | 0 | 12 | 2 | 42 | 40 |  | 1620 | 4.27
| 249 | 1 | 1.2 | 0 | 0 | 0.8 | 0 | 0 | 0 | 0.215 | 0.004 | 12 | 2 | 41 | 40 |  | 1620 | 4.07
| 250 | 1 | 2.2 | 0 | 0 | 1.16 | 0 | 0 | 0 | 0.247 | 0.012 | 12 | 2 | 42.8 | 40 |  | 1620 | 5.13
| 251 | 1 | 0.8 | 0 | 0 | 0 | 0 | 0 | 0 | 0.3 | 0.0037 | 12 | 2 | 16.9 | 39 |  | 1620 | 4.59
| 252 | 1 | 2.2 | 0 | 0 | 0 | 0 | 0 | 0 | 0.8 | 0.013 | 18 | 2 | 42 | 39 |  | 1620 | 3.57
| 253 | 1 | 4 | 0 | 0 | 1 | 0 | 0 | 0 | 1.24 | 0.013 | 18 | 2 | 42 | 39 |  | 1620 | 4.65
| 254 | 1 | 1.6 | 0 | 0 | 0 | 0 | 0 | 0 | 0.25 | 0.0283 | 8 | 2 | 42.8 | 40 |  | 1620 | 4.16
| 255 | 1 | 4 | 0 | 0 | 2 | 0 | 0 | 0 | 0.22 | 0.017 | 8 | 2 | 41 | 39 |  | 1620 | 4.59
|  | 1 | 2.2 | 0 | 0 | 0.36 | 0 | 0 | 0 | 0.26 | 0.4 | 12 | 1.75 | 42.8 | 39 |  | 1620 | 2.39
|  | 1 | 2.2 | 0 | 0 | 0.36 | 0 | 0 | 0 | 0.26 | 0.4 | 12 | 1.75 | 42.8 | 39 |  | 1620 | 2.81
|  | 1 | 2.2 | 0 | 0 | 0.36 | 0 | 0 | 0 | 0.26 | 0.6 | 12 | 1.75 | 42.8 | 39 |  | 1620 | 3.54
|  | 1 | 2.2 | 0 | 0 | 0.36 | 0 | 0 | 0 | 0.26 | 0.4 | 12 | 1.75 | 42.8 | 39 |  | 1620 | 2.29
|  | 1 | 2.2 | 0 | 0 | 0.36 | 0 | 0 | 0 | 0.26 | 0.6 | 12 | 1.75 | 42.8 | 39 |  | 1620 | 2.68

## FS
Ref. | S no | Cement | Fly ash C | Sand Zone 2 | Sand Zone 3 | Sand Zone 4 | Limestone | Blast Furnace Slag | Silica fume | water/binder | Superplasticizer | Fiber Length(mm) | Fiber Volume (%) | Fibre Elasticity (Mpa) | Fibre Diameter (µm) | Aspect ratio | Fiber Density (Kg/m3) | Flexural Strength (Mpa)
1.b | 1 | 1 | 1.2 | 0 | 0 | 0 | 0.8 | 0 | 0 | 0.23 | 0.033 | 8 | 2 | 41 | 40 |  | 1300 | 10.4
1 | 2 | 1 | 0 | 0 | 0 | 0 | 1.6 | 1.2 | 0 | 0.265 | 0.023 | 8 | 2 | 41 | 40 |  | 1300 | 10.2
1 | 3 | 1 | 0 | 0 | 0 | 0 | 2 | 1.2 | 0 | 0.26 | 0.018 | 8 | 2 | 41 | 40 |  | 1300 | 10.2
1 | 4 | 1 | 0 | 0 | 0 | 0 | 3 | 1.2 | 0 | 0.256 | 0.018 | 8 | 2 | 41 | 40 |  | 1300 | 10.2
4 | 5 | 1 | 1.2 | 0 | 0 | 0.8 | 0 | 0 | 0 | 0.252 | 0.35 | 12 | 1.2 | 41 | 38 |  | 1300 | 8.4
4 | 6 | 1 | 1.2 | 0 | 0 | 0.8 | 0 | 0 | 0 | 0.252 | 0.35 | 12 | 1.5 | 41 | 38 |  | 1300 | 8
4 | 7 | 1 | 1.2 | 0 | 0 | 0.8 | 0 | 0 | 0 | 0.252 | 0.35 | 12 | 1.6 | 41 | 38 |  | 1300 | 8.2
4 | 8 | 1 | 1.2 | 0 | 0 | 0.8 | 0 | 0 | 0 | 0.252 | 0.35 | 8 | 2 | 41 | 38 |  | 1300 | 11.4
6 | 9 | 1 | 1.5 | 0 | 0 | 0.91 | 0 | 0 | 0 | 0.685 | 0.35 | 18 | 2 | 41 | 200 |  | 1300 | 12.31
6 | 10 | 1 | 1.5 | 0 | 0 | 0.91 | 0 | 0 | 0 | 0.685 | 0.35 | 18 | 2 | 41 | 200 |  | 1300 | 11.91
6 | 11 | 1 | 2.3 | 0 | 0 | 1.21 | 0 | 0 | 0 | 0.685 | 0.35 | 18 | 2 | 41 | 200 |  | 1300 | 8.37
6 | 12 | 1 | 1.5 | 0 | 0 | 0.91 | 0 | 0 | 0 | 0.685 | 0.35 | 18 | 2 | 41 | 200 |  | 1300 | 10.79
6 | 13 | 1 | 1 | 0 | 0 | 0.72 | 0 | 0 | 0 | 0.685 | 0.35 | 18 | 2 | 41 | 200 |  | 1300 | 13.15
6 | 14 | 1 | 2.3 | 0 | 0 | 0.91 | 0 | 0 | 0 | 0.685 | 0.35 | 18 | 2 | 41 | 200 |  | 1300 | 10.96
6 | 15 | 1 | 1.5 | 0 | 0 | 1.21 | 0 | 0 | 0 | 0.685 | 0.35 | 18 | 2 | 41 | 200 |  | 1300 | 9.63
6 | 16 | 1 | 2.3 | 0 | 0 | 0.91 | 0 | 0 | 0 | 0.685 | 0.35 | 18 | 2 | 41 | 200 |  | 1300 | 9.31
6 | 17 | 1 | 1.5 | 0 | 0 | 1.21 | 0 | 0 | 0 | 0.685 | 0.35 | 18 | 2 | 41 | 200 |  | 1300 | 6.34
6 | 18 | 1 | 1 | 0 | 0 | 0.91 | 0 | 0 | 0 | 0.685 | 0.35 | 18 | 2 | 41 | 200 |  | 1300 | 12.05
6 | 19 | 1 | 1 | 0 | 0 | 0.72 | 0 | 0 | 0 | 0.685 | 0.35 | 18 | 2 | 41 | 200 |  | 1300 | 11.63
6 | 20 | 1 | 1.2 | 0 | 0 | 0.72 | 0 | 0 | 0 | 0.685 | 0.35 | 18 | 2 | 41 | 200 |  | 1300 | 13.09
6 | 21 | 1 | 1.2 | 0 | 0 | 0.72 | 0 | 0 | 0 | 0.685 | 0.35 | 18 | 2 | 41 | 200 |  | 1300 | 13.01
| 22 | 1 | 1.5 | 0 | 0 | 0.61 | 0 | 0 | 0 | 0.62 | 0.018 | 8 | 1.5 | 42.8 | 40 |  | 1300 | 12.31
| 23 | 1 | 1.5 | 0 | 0 | 0.61 | 0 | 0 | 0 | 0.62 | 0.018 | 8 | 1.5 | 42.8 | 40 |  | 1300 | 11.91
| 24 | 1 | 2.33 | 0 | 0 | 0.52 | 0 | 0 | 0 | 0.83 | 0.018 | 8 | 1.5 | 42.8 | 40 |  | 1300 | 8.37
| 25 | 1 | 1.5 | 0 | 0 | 0.61 | 0 | 0 | 0 | 0.62 | 0.018 | 8 | 2 | 42.8 | 40 |  | 1300 | 10.79
| 26 | 1 | 1 | 0 | 0 | 0.73 | 0 | 0 | 0 | 0.5 | 0.018 | 8 | 1.5 | 42.8 | 40 |  | 1300 | 13.15
| 27 | 1 | 1.5 | 0 | 0 | 0.61 | 0 | 0 | 0 | 0.62 | 0.018 | 8 | 1.5 | 42.8 | 40 |  | 1300 | 10.96
| 28 | 1 | 2.33 | 0 | 0 | 0.52 | 0 | 0 | 0 | 0.83 | 0.018 | 8 | 2 | 42.8 | 40 |  | 1300 | 9.63
| 29 | 1 | 1.5 | 0 | 0 | 0.61 | 0 | 0 | 0 | 0.62 | 0.018 | 8 | 1 | 42.8 | 40 |  | 1300 | 9.31
| 30 | 1 | 2.33 | 0 | 0 | 0.52 | 0 | 0 | 0 | 0.83 | 0.018 | 8 | 1 | 42.8 | 40 |  | 1300 | 6.34
| 31 | 1 | 1.5 | 0 | 0 | 0.61 | 0 | 0 | 0 | 0.62 | 0.018 | 8 | 1.5 | 42.8 | 40 |  | 1300 | 12.05
| 32 | 1 | 1 | 0 | 0 | 0.73 | 0 | 0 | 0 | 0.5 | 0.018 | 8 | 1 | 42.8 | 40 |  | 1300 | 11.63
| 33 | 1 | 1 | 0 | 0 | 0.73 | 0 | 0 | 0 | 0.5 | 0.018 | 8 | 2 | 42.8 | 40 |  | 1300 | 13.09
| 34 | 1 | 1.2 | 0 | 0 | 0.61 | 0 | 0 | 0 | 0.5 | 0.018 | 8 | 1.5 | 42.8 | 40 |  | 1300 | 13.01
| 35 | 1 | 1.2 | 0 | 0 | 0.8 | 0 | 0 | 0 | 0.56 | 3.6 | 8 | 4.3 | 66 | 39 |  | 1300 | 14
| 36 | 1 | 1.2 | 0 | 0 | 0.8 | 0 | 0 | 0 | 0.56 | 3.3 | 8 | 4.78 | 66 | 39 |  | 1300 | 10.1
| 37 | 1 | 1.2 | 0 | 0 | 0.8 | 0 | 0 | 0 | 0.56 | 3.6 | 8 | 3.77 | 66 | 39 |  | 1300 | 8.7
| 38 | 1 | 1.2 | 0 | 0 | 0.8 | 0 | 0 | 0 | 0.56 | 3.3 | 8 | 4.19 | 66 | 39 |  | 1300 | 8.9
| 39 | 1 | 1.2 | 0 | 0 | 0.8 | 0 | 0 | 0 | 0.56 | 3.6 | 8 | 3.22 | 66 | 39 |  | 1300 | 11.7
| 40 | 1 | 1.2 | 0 | 0 | 0.8 | 0 | 0 | 0 | 0.56 | 3.3 | 8 | 3.58 | 66 | 39 |  | 1300 | 8.6
| 41 | 1 | 1.2 | 0 | 0 | 0.8 | 0 | 0 | 0 | 0.56 | 3.6 | 8 | 2.69 | 66 | 39 |  | 1300 | 5.6
| 42 | 1 | 1.2 | 0 | 0 | 0.8 | 0 | 0 | 0 | 0.56 | 3.3 | 8 | 3 | 66 | 39 |  | 1300 | 5.6
| 43 | 1 | 0 | 0 | 0 | 0 | 0 | 0 | 0 | 0.12 | 0.012 | 8 | 2 | 42.8 | 39 |  | 1620 | 12.58
| 44 | 1 | 0 | 0 | 0 | 1.16 | 0 | 0 | 0 | 0.26 | 0.012 | 8 | 2 | 42.8 | 39 |  | 1620 | 10.65
| 45 | 1 | 2.197 | 0 | 0 | 1.16 | 0 | 0 | 0 | 0.26 | 0.012 | 8 | 2 | 42.8 | 39 |  | 1600 | 10.6
| 46 | 1 | 2.194 | 0 | 0 | 1.16 | 0 | 0 | 0 | 0.26 | 0.012 | 8 | 2 | 42.8 | 39 |  | 1600 | 11.17
| 47 | 1 | 0 | 0 | 0 | 0.8 | 0 | 0 | 0 | 0.27 | 0.012 | 8 | 2 | 42.8 | 39 |  | 1620 | 11.7
| 48 | 1 | 1.2 | 0 | 0 | 0.8 | 0 | 0 | 0 | 0.27 | 0.012 | 8 | 2 | 42.8 | 39 |  | 1620 | 11.7
| 49 | 1 | 2.2 | 0 | 0 | 1.15 | 0 | 0 | 0 | 0.18 | 0.012 | 8 | 2 | 42.8 | 39 |  | 1620 | 10.48
| 50 | 1 | 2.199 | 0 | 0 | 0 | 0 | 0 | 0 | 0.3 | 0.012 | 8 | 2 | 42.8 | 39 |  | 1620 | 8.55
| 51 | 1 | 0 | 0 | 0 | 0.55 | 0 | 0 | 0 | 0.18 | 0.012 | 8 | 2 | 42.8 | 39 |  | 1620 | 11.58
| 52 | 1 | 0 | 0 | 0 | 0 | 0 | 0 | 0 | 0.18 | 0.012 | 8 | 2 | 42.8 | 39 |  | 1620 | 11.5
| 53 | 1 | 0 | 0 | 0 | 0.45 | 0 | 0 | 0 | 0.12 | 0.012 | 8 | 2 | 42.8 | 39 |  | 1620 | 12.68
| 54 | 1 | 1.201 | 0 | 0 | 0 | 0 | 0 | 0 | 0.12 | 0.012 | 8 | 2 | 42.8 | 39 |  | 1620 | 12.73
| 55 | 1 | 1.2 | 0 | 0 | 0.8 | 0 | 0 | 0 | 0.27 | 5.4 | 8 | 2 | 42.8 | 39 |  | 1620 | 12.68
| 56 | 1 | 2.2 | 0 | 0 | 1.15 | 0 | 0 | 0 | 0.27 | 4.2 | 8 | 2 | 42.8 | 39 |  | 1620 | 11.98
| 57 | 1 | 1.2 | 0 | 0 | 0.8 | 0 | 0 | 0 | 0.27 | 5.4 | 8 | 2 | 42.8 | 39 |  | 1620 | 11.8
| 58 | 1 | 2.2 | 0 | 0 | 1.15 | 0 | 0 | 0 | 0.27 | 4.2 | 8 | 2 | 42.8 | 39 |  | 1620 | 10.84
| 59 | 1 | 1.2 | 0 | 0 | 0.8 | 0 | 0 | 0 | 0.3 | 4.5 | 8 | 2 | 42.8 | 39 |  | 1620 | 15.44
| 60 | 1 | 2.2 | 0 | 0 | 1.15 | 0 | 0 | 0 | 0.3 | 3.8 | 8 | 2 | 42.8 | 39 |  | 1620 | 14.08
| 61 | 1 | 1.2 | 0 | 0 | 0.8 | 0 | 0 | 0 | 0.27 | 5.4 | 8 | 2 | 42.8 | 39 |  | 1620 | 12.2
| 62 | 1 | 2.2 | 0 | 0 | 1.15 | 0 | 0 | 0 | 0.27 | 4.2 | 8 | 2 | 42.8 | 39 |  | 1620 | 11.42
| 63 | 1 | 1.2 | 0 | 0 | 0.8 | 0 | 0 | 0 | 0.27 | 5.4 | 8 | 2 | 42.8 | 39 |  | 1620 | 11.2
| 64 | 1 | 2.2 | 0 | 0 | 1.15 | 0 | 0 | 0 | 0.27 | 4.2 | 8 | 2 | 42.8 | 39 |  | 1620 | 10.48
| 65 | 1 | 1.2 | 0 | 0 | 0.8 | 0 | 0 | 0 | 0.3 | 4.5 | 8 | 2 | 42.8 | 39 |  | 1620 | 14.93
| 66 | 1 | 2.2 | 0 | 0 | 1.15 | 0 | 0 | 0 | 0.3 | 3.8 | 8 | 2 | 42.8 | 39 |  | 1620 | 13.62
| 67 | 1 | 1.199 | 0 | 0 | 0.8 | 0 | 0 | 0 | 0.27 | 2.3 | 8 | 2 | 42.8 | 39 |  | 1620 | 12.12
| 68 | 1 | 1.2 | 0 | 0 | 0.72 | 0 | 0 | 0 | 0.27 | 2.3 | 8 | 2 | 42.8 | 39 |  | 1620 | 10.9
| 69 | 1 | 1.202 | 0 | 0 | 0.64 | 0 | 0 | 0 | 0.27 | 2.2 | 8 | 2 | 42.8 | 39 |  | 1620 | 10.5
| 70 | 1 | 2.195 | 0 | 0 | 1.16 | 0 | 0 | 0 | 0.27 | 2 | 8 | 2 | 42.8 | 39 |  | 1620 | 11.48
| 71 | 1 | 2.198 | 0 | 0 | 1.05 | 0 | 0 | 0 | 0.27 | 1.9 | 8 | 2 | 42.8 | 39 |  | 1620 | 10.83
| 72 | 1 | 2.198 | 0 | 0 | 0.93 | 0 | 0 | 0 | 0.27 | 1.8 | 8 | 2 | 42.8 | 39 |  | 1620 | 10.45
| 73 | 1 | 2.199 | 0 | 0 | 1.16 | 0 | 0 | 0 | 0.27 | 2.43 | 8 | 2 | 42.8 | 39 |  | 1620 | 10.29
| 74 | 1 | 2.199 | 0 | 0 | 1.16 | 0 | 0 | 0 | 0.27 | 2.74 | 8 | 2 | 42.8 | 39 |  | 1620 | 10.62
| 75 | 1 | 2.197 | 0 | 0 | 1.16 | 0 | 0 | 0 | 0.27 | 3.05 | 8 | 2 | 42.8 | 39 |  | 1620 | 10.92
| 76 | 1 | 2.197 | 0 | 0 | 1.16 | 0 | 0 | 0 | 0.27 | 3.35 | 8 | 2 | 42.8 | 39 |  | 1620 | 11.03
| 77 | 1 | 2.197 | 0 | 0 | 1.16 | 0 | 0 | 0 | 0.27 | 3.66 | 8 | 2 | 42.8 | 39 |  | 1620 | 10.93
| 78 | 1 | 2.197 | 0 | 0 | 1.16 | 0 | 0 | 0 | 0.27 | 3.95 | 8 | 2 | 42.8 | 39 |  | 1620 | 10.63
| 79 | 1 | 2.196 | 0 | 0 | 1.43 | 0 | 0 | 0 | 0.27 | 2.34 | 8 | 2 | 42.8 | 39 |  | 1620 | 10.11
| 80 | 1 | 2.196 | 0 | 0 | 1.43 | 0 | 0 | 0 | 0.27 | 2.64 | 8 | 2 | 42.8 | 39 |  | 1620 | 10.84
| 81 | 1 | 2.196 | 0 | 0 | 1.43 | 0 | 0 | 0 | 0.27 | 2.93 | 8 | 2 | 42.8 | 39 |  | 1620 | 11.42
| 82 | 1 | 2.196 | 0 | 0 | 1.43 | 0 | 0 | 0 | 0.27 | 3.23 | 8 | 2 | 42.8 | 39 |  | 1620 | 10.95
| 83 | 1 | 2.196 | 0 | 0 | 1.43 | 0 | 0 | 0 | 0.27 | 3.52 | 8 | 2 | 42.8 | 39 |  | 1620 | 10.88
| 84 | 1 | 2.193 | 0 | 0 | 1.43 | 0 | 0 | 0 | 0.27 | 3.8 | 8 | 2 | 42.8 | 39 |  | 1620 | 10.51
| 85 | 1 | 2.199 | 0 | 0 | 1.16 | 0 | 0 | 0 | 0.27 | 2.43 | 8 | 2 | 42.8 | 39 |  | 1620 | 9.59
| 86 | 1 | 2.199 | 0 | 0 | 1.16 | 0 | 0 | 0 | 0.27 | 2.74 | 8 | 2 | 42.8 | 39 |  | 1620 | 9.76
| 87 | 1 | 2.197 | 0 | 0 | 1.16 | 0 | 0 | 0 | 0.27 | 3.05 | 8 | 2 | 42.8 | 39 |  | 1620 | 9.67
| 88 | 1 | 2.197 | 0 | 0 | 1.16 | 0 | 0 | 0 | 0.27 | 3.35 | 8 | 2 | 42.8 | 39 |  | 1620 | 10.07
| 89 | 1 | 2.197 | 0 | 0 | 1.16 | 0 | 0 | 0 | 0.27 | 3.66 | 8 | 2 | 42.8 | 39 |  | 1620 | 9.52
| 90 | 1 | 2.197 | 0 | 0 | 1.16 | 0 | 0 | 0 | 0.27 | 3.95 | 8 | 2 | 42.8 | 39 |  | 1620 | 9.97
| 91 | 1 | 2.196 | 0 | 0 | 1.43 | 0 | 0 | 0 | 0.27 | 2.34 | 8 | 2 | 42.8 | 39 |  | 1620 | 9.52
| 92 | 1 | 2.196 | 0 | 0 | 1.43 | 0 | 0 | 0 | 0.27 | 2.64 | 8 | 2 | 42.8 | 39 |  | 1620 | 9.44
| 93 | 1 | 2.196 | 0 | 0 | 1.43 | 0 | 0 | 0 | 0.27 | 2.93 | 8 | 2 | 42.8 | 39 |  | 1620 | 9.76
| 94 | 1 | 2.196 | 0 | 0 | 1.43 | 0 | 0 | 0 | 0.27 | 3.23 | 8 | 2 | 42.8 | 39 |  | 1620 | 9.41
| 95 | 1 | 2.196 | 0 | 0 | 1.43 | 0 | 0 | 0 | 0.27 | 3.52 | 8 | 2 | 42.8 | 39 |  | 1620 | 9.77
| 96 | 1 | 2.193 | 0 | 0 | 1.43 | 0 | 0 | 0 | 0.27 | 3.8 | 8 | 2 | 42.8 | 39 |  | 1620 | 9.13
| 97 | 1 | 2.199 | 0 | 0 | 1.16 | 0 | 0 | 0 | 0.3 | 2.35 | 8 | 2 | 42.8 | 39 |  | 1620 | 7.83
| 98 | 1 | 2.199 | 0 | 0 | 1.16 | 0 | 0 | 0 | 0.3 | 2.64 | 8 | 2 | 42.8 | 39 |  | 1620 | 8.31
| 99 | 1 | 2.199 | 0 | 0 | 1.16 | 0 | 0 | 0 | 0.3 | 2.94 | 8 | 2 | 42.8 | 39 |  | 1620 | 8.77
| 100 | 1 | 2.199 | 0 | 0 | 1.16 | 0 | 0 | 0 | 0.3 | 3.23 | 8 | 2 | 42.8 | 39 |  | 1620 | 8.53
| 101 | 1 | 2.199 | 0 | 0 | 1.16 | 0 | 0 | 0 | 0.3 | 3.53 | 8 | 2 | 42.8 | 39 |  | 1620 | 8.22
| 102 | 1 | 2.199 | 0 | 0 | 1.16 | 0 | 0 | 0 | 0.3 | 3.81 | 8 | 2 | 42.8 | 39 |  | 1620 | 8.63
| 103 | 1 | 2.198 | 0 | 0 | 1.43 | 0 | 0 | 0 | 0.3 | 2.26 | 8 | 2 | 42.8 | 39 |  | 1620 | 7.77
| 104 | 1 | 2.198 | 0 | 0 | 1.43 | 0 | 0 | 0 | 0.3 | 2.55 | 8 | 2 | 42.8 | 39 |  | 1620 | 7.77
| 105 | 1 | 2.198 | 0 | 0 | 1.43 | 0 | 0 | 0 | 0.3 | 2.83 | 8 | 2 | 42.8 | 39 |  | 1620 | 8.1
| 106 | 1 | 2.198 | 0 | 0 | 1.43 | 0 | 0 | 0 | 0.3 | 3.12 | 8 | 2 | 42.8 | 39 |  | 1620 | 8.33
| 107 | 1 | 2.198 | 0 | 0 | 1.43 | 0 | 0 | 0 | 0.3 | 3.4 | 8 | 2 | 42.8 | 39 |  | 1620 | 8.62
| 108 | 1 | 2.198 | 0 | 0 | 1.43 | 0 | 0 | 0 | 0.3 | 3.67 | 8 | 2 | 42.8 | 39 |  | 1620 | 8.55
| 109 | 1 | 1.2 | 0 | 0 | 0.36 | 0 | 0 | 0 | 0.27 | 5.1 | 8 | 2 | 42.8 | 39 |  | 1620 | 12.73
| 110 | 1 | 1.2 | 0 | 0 | 0.45 | 0 | 0 | 0 | 0.27 | 5.1 | 8 | 2 | 42.8 | 39 |  | 1620 | 11.92
| 111 | 1 | 1.2 | 0 | 0 | 0.55 | 0 | 0 | 0 | 0.27 | 5 | 8 | 2 | 42.8 | 39 |  | 1620 | 11.41
| 112 | 1 | 1.2 | 0 | 0 | 0.36 | 0 | 0 | 0 | 0.27 | 4.9 | 8 | 2 | 42.8 | 39 |  | 1620 | 11.63
| 113 | 1 | 1.2 | 0 | 0 | 0.45 | 0 | 0 | 0 | 0.27 | 5 | 8 | 2 | 42.8 | 39 |  | 1620 | 11.12
| 114 | 1 | 1.2 | 0 | 0 | 0.55 | 0 | 0 | 0 | 0.27 | 5 | 8 | 2 | 42.8 | 39 |  | 1620 | 12.17
| 115 | 1 | 2.2 | 0 | 0 | 0.36 | 0 | 0 | 0 | 0.27 | 3 | 8 | 2 | 42.8 | 39 |  | 1620 | 10.19
| 116 | 1 | 2.2 | 0 | 0 | 0.45 | 0 | 0 | 0 | 0.27 | 3 | 8 | 2 | 42.8 | 39 |  | 1620 | 10.79
| 117 | 1 | 2.2 | 0 | 0 | 0.55 | 0 | 0 | 0 | 0.27 | 3 | 8 | 2 | 42.8 | 39 |  | 1620 | 10.14
| 118 | 1 | 2.2 | 0 | 0 | 0.36 | 0 | 0 | 0 | 0.27 | 3 | 8 | 2 | 42.8 | 39 |  | 1620 | 9.39
| 119 | 1 | 2.2 | 0 | 0 | 0.45 | 0 | 0 | 0 | 0.27 | 3 | 8 | 2 | 42.8 | 39 |  | 1620 | 10.27
| 120 | 1 | 2.2 | 0 | 0 | 0.55 | 0 | 0 | 0 | 0.27 | 3 | 8 | 2 | 42.8 | 39 |  | 1620 | 9.35
| 121 | 1 | 1.2 | 0 | 0 | 0.36 | 0 | 0 | 0 | 0.27 | 5.8 | 8 | 2 | 42.8 | 39 |  | 1620 | 12.58
| 122 | 1 | 1.2 | 0 | 0 | 0.45 | 0 | 0 | 0 | 0.27 | 5.9 | 8 | 2 | 42.8 | 39 |  | 1620 | 12.38
| 123 | 1 | 1.2 | 0 | 0 | 0.55 | 0 | 0 | 0 | 0.27 | 6 | 8 | 2 | 42.8 | 39 |  | 1620 | 12.19
| 124 | 1 | 1.2 | 0 | 0 | 0.36 | 0 | 0 | 0 | 0.27 | 4.9 | 8 | 2 | 42.8 | 39 |  | 1620 | 12.04
| 125 | 1 | 1.2 | 0 | 0 | 0.45 | 0 | 0 | 0 | 0.27 | 5 | 8 | 2 | 42.8 | 39 |  | 1620 | 12.68
| 126 | 1 | 1.2 | 0 | 0 | 0.55 | 0 | 0 | 0 | 0.27 | 5 | 8 | 2 | 42.8 | 39 |  | 1620 | 12.5
| 127 | 1 | 2.2 | 0 | 0 | 0.36 | 0 | 0 | 0 | 0.27 | 4.7 | 8 | 2 | 42.8 | 39 |  | 1620 | 11.5
| 128 | 1 | 2.2 | 0 | 0 | 0.45 | 0 | 0 | 0 | 0.27 | 4.1 | 8 | 2 | 42.8 | 39 |  | 1620 | 11.89
| 129 | 1 | 2.2 | 0 | 0 | 0.55 | 0 | 0 | 0 | 0.27 | 4.3 | 8 | 2 | 42.8 | 39 |  | 1620 | 11.42
| 130 | 1 | 2.2 | 0 | 0 | 0.36 | 0 | 0 | 0 | 0.27 | 3.5 | 8 | 2 | 42.8 | 39 |  | 1620 | 11.29
| 131 | 1 | 2.2 | 0 | 0 | 0.45 | 0 | 0 | 0 | 0.27 | 3.6 | 8 | 2 | 42.8 | 39 |  | 1620 | 11.73
| 132 | 1 | 2.2 | 0 | 0 | 0.55 | 0 | 0 | 0 | 0.27 | 4 | 8 | 2 | 42.8 | 39 |  | 1620 | 11.58
| 133 | 1 | 1.2 | 0 | 0 | 0.8 | 0 | 0 | 0 | 0.27 | 2.3 | 8 | 2 | 42.8 | 39 |  | 1620 | 12.12
| 134 | 1 | 2.2 | 0 | 0 | 1.16 | 0 | 0 | 0 | 0.27 | 2 | 8 | 2 | 42.8 | 39 |  | 1620 | 11.48
| 135 | 1 | 4.4 | 0 | 0 | 1.96 | 0 | 0 | 0 | 0.27 | 1.6 | 8 | 2 | 42.8 | 39 |  | 1620 | 8.67
| 136 | 1 | 1.2 | 0 | 0 | 0.8 | 0 | 0 | 0 | 0.27 | 3.2 | 8 | 2 | 42.8 | 39 |  | 1620 | 11.71
| 137 | 1 | 2.2 | 0 | 0 | 1.16 | 0 | 0 | 0 | 0.27 | 2.8 | 8 | 2 | 42.8 | 39 |  | 1620 | 11.17
| 138 | 1 | 4.4 | 0 | 0 | 1.96 | 0 | 0 | 0 | 0.27 | 2 | 8 | 2 | 42.8 | 39 |  | 1620 | 8.98
| 139 | 1 | 1.2 | 0 | 0 | 0.8 | 0 | 0 | 0 | 0.27 | 3.1 | 8 | 2 | 42.8 | 39 |  | 1620 | 12.46
| 140 | 1 | 2.2 | 0 | 0 | 1.16 | 0 | 0 | 0 | 0.27 | 2.3 | 8 | 2 | 42.8 | 39 |  | 1620 | 11.29
| 141 | 1 | 4.4 | 0 | 0 | 1.96 | 0 | 0 | 0 | 0.27 | 1.7 | 8 | 2 | 42.8 | 39 |  | 1620 | 8.14
| 142 | 1 | 1.2 | 0 | 0 | 0.8 | 0 | 0 | 0 | 0.27 | 2.4 | 8 | 2 | 42.8 | 39 |  | 1620 | 12.75
| 143 | 1 | 2.2 | 0 | 0 | 1.16 | 0 | 0 | 0 | 0.27 | 1.9 | 8 | 2 | 42.8 | 39 |  | 1620 | 10.6
| 144 | 1 | 4.4 | 0 | 0 | 2.05 | 0 | 0 | 0 | 0.27 | 1.7 | 8 | 2 | 42.8 | 39 |  | 1620 | 9.62
| 145 | 1 | 1.2 | 0 | 0 | 0.8 | 0 | 0 | 0 | 0.27 | 2.3 | 8 | 2 | 42.8 | 39 |  | 1620 | 11.56
| 146 | 1 | 2.2 | 0 | 0 | 1.16 | 0 | 0 | 0 | 0.27 | 1.8 | 8 | 2 | 42.8 | 39 |  | 1620 | 9.72
| 147 | 1 | 4.4 | 0 | 0 | 2.05 | 0 | 0 | 0 | 0.27 | 1.6 | 8 | 2 | 42.8 | 39 |  | 1620 | 9.19
|  | 1 | 2.2 | 0 | 0 | 0.36 | 0 | 0 | 0 | 0.26 | 0.4 | 12 | 1.75 | 42.8 | 39 |  | 1620 | 9.87
|  | 1 | 2.2 | 0 | 0 | 0.36 | 0 | 0 | 0 | 0.26 | 0.4 | 12 | 1.75 | 42.8 | 39 |  | 1620 | 10.21
|  | 1 | 2.2 | 0 | 0 | 0.36 | 0 | 0 | 0 | 0.26 | 0.6 | 12 | 1.75 | 42.8 | 39 |  | 1620 | 10.1
|  | 1 | 2.2 | 0 | 0 | 0.36 | 0 | 0 | 0 | 0.26 | 0.4 | 12 | 1.75 | 42.8 | 39 |  | 1620 | 9.04
|  | 1 | 2.2 | 0 | 0 | 0.36 | 0 | 0 | 0 | 0.26 | 0.6 | 12 | 1.75 | 42.8 | 39 |  | 1620 | 9.65