## CS
Ref. | S no | Cement | Fly Ash | Fly Ash Type | Sand | Sand Type | Avg Sand Size (µm) | Max Sand Size (µm) | Limestone | Limestone Max Size (µm) | Blast Furnace Slag | Silica Fume | Water/Binder | Superplasticizer | Fiber Type | Fiber Length(mm) | Fiber Volume (%) | Fibre Elasticity (Gpa) | Fibre Diameter (µm) | Aspect Ratio | Tensile Strength (Mpa) | Fiber Density (Kg/m3) | Compressive Strength (Mpa)
1 | 1 | 1 | 1.2 | 2 | 0 | 0 | 0 | 0 | 0.8 | 120 | 0 | 0 | 0.31 | 1.5 | 1 | 8 | 2 | 42.8 | 40 | 200 | 1600 | 1300 | 60
1 | 2 | 1 | 0 | 0 | 0 | 0 | 0 | 0 | 2 | 120 | 1.2 | 0 | 0.5 | 0.54 | 1 | 8 | 2 | 42.8 | 40 | 200 | 1600 | 1300 | 40
1 | 3 | 1 | 0 | 0 | 0 | 0 | 0 | 0 | 3 | 120 | 1.2 | 0 | 0.6 | 0.54 | 1 | 8 | 2 | 42.8 | 40 | 200 | 1600 | 1300 | 36
3 | 4 | 1 | 0.25 | 2 | 0.8 | 1 | 110 | 200 | 0 | 0 | 0 | 0 | 0.37 | 0.3 | 2 | 12 | 1 | 39 | 38 | 315.7895 | 1950 | 970 | 65.72
3 | 5 | 1 | 0.25 | 2 | 0.8 | 1 | 110 | 200 | 0 | 0 | 0 | 0 | 0.37 | 0.3 | 2 | 12 | 1.5 | 39 | 38 | 315.7895 | 1950 | 970 | 60.52
3 | 6 | 1 | 0.25 | 2 | 0.8 | 1 | 110 | 200 | 0 | 0 | 0 | 0 | 0.37 | 0.3 | 2 | 12 | 2 | 39 | 38 | 315.7895 | 1950 | 970 | 47.53
3 | 7 | 1 | 0.25 | 2 | 0.8 | 1 | 110 | 200 | 0 | 0 | 0 | 0 | 0.37 | 0.3 | 2 | 12 | 2.5 | 39 | 38 | 315.7895 | 1950 | 970 | 43.74
3 | 8 | 1 | 0.25 | 2 | 0.8 | 1 | 110 | 200 | 0 | 0 | 0 | 0 | 0.37 | 0.3 | 2 | 12 | 1 | 82 | 24 | 500 | 2700 | 970 | 53.44
3 | 9 | 1 | 0.25 | 2 | 0.8 | 1 | 110 | 200 | 0 | 0 | 0 | 0 | 0.37 | 0.3 | 2 | 12 | 1.5 | 82 | 24 | 500 | 2700 | 970 | 45.69
3 | 10 | 1 | 0.25 | 2 | 0.8 | 1 | 110 | 200 | 0 | 0 | 0 | 0 | 0.37 | 0.3 | 2 | 12 | 2 | 82 | 24 | 500 | 2700 | 970 | 41.17
3 | 11 | 1 | 0.25 | 2 | 0.8 | 1 | 110 | 200 | 0 | 0 | 0 | 0 | 0.37 | 0.3 | 2 | 12 | 2.5 | 82 | 24 | 500 | 2700 | 970 | 38.36
6 | 12 | 1 | 0.66 | 2 | 0.91 | 5 | 943 | 2360 | 0 | 0 | 0 | 0 | 0.25 | 0.96 | 1 | 18 | 1.5 | 27 | 200 | 90 | 2700 | 1300 | 52.96
6 | 13 | 1 | 0.43 | 2 | 1.21 | 5 | 943 | 2360 | 0 | 0 | 0 | 0 | 0.25 | 1.11 | 1 | 18 | 1.5 | 27 | 200 | 90 | 2700 | 1300 | 47.66
6 | 14 | 1 | 0.66 | 2 | 0.91 | 5 | 943 | 2360 | 0 | 0 | 0 | 0 | 0.25 | 1.02 | 1 | 18 | 2 | 27 | 200 | 90 | 2700 | 1300 | 50.82
6 | 15 | 1 | 1 | 2 | 0.72 | 5 | 943 | 2360 | 0 | 0 | 0 | 0 | 0.25 | 1.02 | 1 | 18 | 1.5 | 27 | 200 | 90 | 2700 | 1300 | 56.25
6 | 16 | 1 | 0.43 | 2 | 1.21 | 5 | 943 | 2360 | 0 | 0 | 0 | 0 | 0.25 | 1.17 | 1 | 18 | 2 | 27 | 200 | 90 | 2700 | 1300 | 45.15
6 | 17 | 1 | 0.66 | 2 | 0.91 | 5 | 943 | 2360 | 0 | 0 | 0 | 0 | 0.25 | 0.97 | 1 | 18 | 1 | 27 | 200 | 90 | 2700 | 1300 | 48.85
6 | 18 | 1 | 0.43 | 2 | 1.21 | 5 | 943 | 2360 | 0 | 0 | 0 | 0 | 0.25 | 1.12 | 1 | 18 | 1 | 27 | 200 | 90 | 2700 | 1300 | 46.79
6 | 19 | 1 | 1 | 2 | 0.72 | 5 | 943 | 2360 | 0 | 0 | 0 | 0 | 0.25 | 1.03 | 1 | 18 | 1 | 27 | 200 | 90 | 2700 | 1300 | 50.09
6 | 20 | 1 | 1 | 2 | 0.72 | 5 | 943 | 2360 | 0 | 0 | 0 | 0 | 0.25 | 1.09 | 1 | 18 | 2 | 27 | 200 | 90 | 2700 | 1300 | 54.87
6 | 21 | 1 | 0.83 | 2 | 0.73 | 5 | 943 | 2360 | 0 | 0 | 0 | 0 | 0.23 | 0.98 | 1 | 18 | 1.5 | 27 | 200 | 90 | 2700 | 1300 | 52.91
13 | 22 | 1 | 0.1 | 3 | 0.8 | 2 | 239 | 600 | 0 | 0 | 0 | 0 | 0.3 | 1.2 | 1 | 12 | 2 | 42.8 | 39 | 307.6923 | 1600 | 1300 | 39.9
13 | 23 | 1 | 0.2 | 3 | 0.8 | 2 | 239 | 600 | 0 | 0 | 0 | 0 | 0.3 | 1.2 | 1 | 12 | 2 | 42.8 | 39 | 307.6923 | 1600 | 1300 | 34.336
13 | 24 | 1 | 0.3 | 3 | 0.8 | 2 | 239 | 600 | 0 | 0 | 0 | 0 | 0.3 | 1.2 | 1 | 12 | 2 | 42.8 | 39 | 307.6923 | 1600 | 1300 | 30.743
13 | 25 | 1 | 1.6 | 2 | 0.27 | 1 | 116 | 300 | 0 | 0 | 0 | 0 | 0.25 | 1.08 | 1 | 8 | 2 | 42.8 | 40 | 200 | 1600 | 1600 | 78
13 | 26 | 1 | 1 | 2 | 0.5 | 1 | 116 | 300 | 0 | 0 | 0 | 0 | 0.23 | 0.68 | 1 | 8 | 2 | 42.8 | 40 | 200 | 1600 | 1600 | 54.05
13 | 27 | 1 | 1 | 2 | 0.28 | 1 | 116 | 300 | 0 | 0 | 0 | 0 | 0.27 | 0.43 | 1 | 12 | 2 | 42.8 | 39 | 307.6923 | 1600 | 1300 | 68
13 | 28 | 1 | 1 | 2 | 0.28 | 5 | 771 | 2380 | 0 | 0 | 0 | 0 | 0.27 | 0.43 | 1 | 12 | 2 | 42.8 | 39 | 307.6923 | 1600 | 1300 | 67
13 | 29 | 1 | 1.2 | 2 | 0.83 | 5 | 771 | 2380 | 0 | 0 | 0 | 0 | 0.35 | 0.89 | 1 | 12 | 1.5 | 42.8 | 39 | 307.6923 | 1600 | 1300 | 43.7
13 | 30 | 1 | 2.2 | 2 | 1.16 | 1 | 116 | 300 | 0 | 0 | 0 | 0 | 0.25 | 1.3 | 1 | 8 | 2 | 42.8 | 39 | 205.1282 | 1600 | 1300 | 55.3
13 | 31 | 1 | 1.2 | 2 | 0.4 | 1 | 116 | 300 | 0 | 0 | 0 | 0 | 0.4 | 0.63 | 1 | 12 | 2 | 42.8 | 39 | 307.6923 | 1300 | 1300 | 68
13 | 32 | 1 | 1.2 | 2 | 0.36 | 1 | 116 | 400 | 0 | 0 | 0 | 0 | 0.36 | 0.54 | 1 | 12 | 2 | 42 | 39 | 307.6923 | 3000 | 1300 | 43
13 | 33 | 1 | 2.3 | 2 | 0.36 | 1 | 116 | 300 | 0 | 0 | 0 | 0 | 0.25 | 1.2 | 1 | 8 | 2 | 42.8 | 40 | 200 | 1600 | 1300 | 40
13 | 34 | 1 | 1.2 | 2 | 0.36 | 5 | 771 | 2380 | 0 | 0 | 0 | 0 | 0.3 | 1 | 1 | 12 | 2.2 | 42.8 | 39 | 307.6923 | 1600 | 1300 | 61.45
13 | 35 | 1 | 2.2 | 2 | 0.36 | 1 | 116 | 300 | 0 | 0 | 0 | 0 | 0.26 | 0.37 | 1 | 12 | 2 | 42.8 | 39 | 307.6923 | 1600 | 1300 | 42
13 | 36 | 1 | 2.2 | 2 | 0.38 | 1 | 116 | 300 | 0 | 0 | 0 | 0 | 0.32 | 0.02 | 1 | 8 | 2 | 41 | 40 | 200 | 1300 | 1300 | 50
13 | 37 | 1 | 3.16 | 2 | 0.4 | 1 | 116 | 300 | 0 | 0 | 0 | 0 | 0.5 | 0.04 | 1 | 12 | 5 | 41 | 40 | 300 | 1560 | 1300 | 33
13 | 38 | 1 | 1.2 | 2 | 0.36 | 1 | 116 | 300 | 0 | 0 | 0 | 0 | 0.26 | 0.39 | 1 | 6 | 2 | 40 | 26 | 230.7692 | 1560 | 1300 | 61.87
13 | 39 | 1 | 1.2 | 2 | 0.36 | 5 | 694 | 2380 | 0 | 0 | 0 | 0 | 0.26 | 0.39 | 1 | 6 | 2 | 40 | 26 | 230.7692 | 1560 | 1300 | 67.21
13 | 40 | 1 | 2.2 | 2 | 0.38 | 1 | 116 | 300 | 0 | 0 | 0 | 0 | 0.25 | 1 | 1 | 8 | 2 | 41 | 40 | 200 | 1600 | 1300 | 43
13 | 41 | 1 | 2.2 | 2 | 0.38 | 5 | 694 | 2300 | 0 | 0 | 0 | 0 | 0.25 | 1 | 1 | 8 | 2 | 41 | 40 | 200 | 1620 | 1300 | 39
13 | 42 | 1 | 2.2 | 2 | 0.43 | 1 | 116 | 300 | 0 | 0 | 0 | 0 | 0.24 | 0.4 | 1 | 12 | 2 | 42.8 | 39 | 307.6923 | 1620 | 1300 | 46.4
13 | 43 | 1 | 2.2 | 2 | 0.36 | 1 | 116 | 300 | 0 | 0 | 0 | 0 | 0.3 | 0.24 | 1 | 8 | 2 | 42.8 | 39 | 205.1282 | 1620 | 1300 | 60
13 | 44 | 1 | 0.25 | 2 | 0.64 | 1 | 116 | 300 | 0 | 0 | 0 | 0 | 0.37 | 0.35 | 1 | 8 | 1.5 | 42 | 38 | 210.5263 | 1600 | 1300 | 62.98
13 | 45 | 1 | 0.25 | 2 | 0.64 | 1 | 116 | 300 | 0 | 0 | 0 | 0 | 0.37 | 0.35 | 1 | 12 | 2 | 42 | 38 | 315.7895 | 1600 | 1300 | 58.49
13 | 46 | 1 | 2.2 | 2 | 1.16 | 1 | 116 | 300 | 0 | 0 | 0 | 0 | 0.25 | 0.54 | 1 | 12 | 2 | 42.8 | 39 | 307.6923 | 1600 | 1300 | 60
13 | 47 | 1 | 3 | 2 | 1.45 | 5 | 771 | 2380 | 0 | 0 | 0 | 0 | 0.3 | 0.75 | 1 | 12 | 1.75 | 40 | 39 | 307.6923 | 1456 | 1300 | 35
13 | 48 | 1 | 1.2 | 2 | 0.8 | 1 | 116 | 300 | 0 | 0 | 0 | 0 | 0.25 | 1.2 | 1 | 8 | 2 | 42.8 | 40 | 200 | 1500 | 1300 | 43.4
13 | 49 | 1 | 1.2 | 2 | 0.8 | 5 | 694 | 4750 | 0 | 0 | 0 | 0 | 0.25 | 1.2 | 1 | 8 | 3 | 40 | 39 | 205.1282 | 1600 | 1300 | 80.4
13 | 50 | 1 | 1.2 | 2 | 0.8 | 5 | 694 | 4750 | 0 | 0 | 0 | 0 | 0.25 | 1.2 | 1 | 8 | 4 | 40 | 39 | 205.1282 | 1600 | 1300 | 72.9
13 | 51 | 1 | 2.2 | 2 | 1.16 | 1 | 116 | 300 | 0 | 0 | 0 | 0 | 0.25 | 1.2 | 1 | 12 | 2 | 42.8 | 39 | 307.6923 | 1600 | 1300 | 50
13 | 52 | 1 | 1.2 | 2 | 0.36 | 1 | 116 | 300 | 0 | 0 | 0 | 0 | 0.28 | 0 | 1 | 12 | 2 | 42 | 40 | 300 | 1600 | 1300 | 32.5
13 | 53 | 1 | 1.2 | 2 | 0.8 | 5 | 771 | 2380 | 0 | 0 | 0 | 0 | 0.22 | 0.4 | 1 | 12 | 2 | 41 | 40 | 300 | 1600 | 1310 | 64.4
13 | 54 | 1 | 2.2 | 2 | 1.16 | 5 | 771 | 2380 | 0 | 0 | 0 | 0 | 0.25 | 1.2 | 1 | 12 | 2 | 42.8 | 40 | 300 | 1560 | 1300 | 47.51
13 | 55 | 1 | 0.8 | 2 | 0.2 | 1 | 116 | 300 | 0 | 0 | 0 | 0 | 0.3 | 0.37 | 1 | 12 | 2 | 16.9 | 39 | 307.6923 | 1275 | 1300 | 19.23
13 | 56 | 1 | 4 | 2 | 2 | 5 | 694 | 2380 | 0 | 0 | 0 | 0 | 0.22 | 1.7 | 1 | 8 | 2 | 41 | 39 | 205.1282 | 1600 | 1300 | 29.98
13 | 57 | 1 | 0.33 | 2 | 1 | 1 | 116 | 300 | 0 | 0 | 0 | 0 | 0.6 | 0.87 | 1 | 12 | 2 | 37 | 40 | 300 | 1560 | 1300 | 30.05
13 | 58 | 1 | 0.8 | 2 | 0.2 | 1 | 116 | 300 | 0 | 0 | 0 | 0 | 0.3 | 0.12 | 1 | 12 | 2 | 41 | 40 | 300 | 1586 | 1300 | 72
13 | 59 | 1 | 1.2 | 2 | 0.36 | 1 | 288 | 420 | 0 | 0 | 0 | 0 | 0.15 | 0.2 | 1 | 12 | 0.5 | 41 | 49 | 244.898 | 1600 | 1300 | 74
13 | 60 | 1 | 1.2 | 2 | 0.36 | 1 | 288 | 420 | 0 | 0 | 0 | 0 | 0.15 | 0.2 | 1 | 12 | 1 | 41 | 49 | 244.898 | 1600 | 1300 | 77
13 | 61 | 1 | 1.2 | 2 | 0.36 | 1 | 288 | 420 | 0 | 0 | 0 | 0 | 0.15 | 0.2 | 1 | 12 | 1.5 | 41 | 49 | 244.898 | 1600 | 1300 | 87
13 | 62 | 1 | 1.2 | 2 | 0.36 | 5 | 771 | 2380 | 0 | 0 | 0 | 0 | 0.15 | 1.2 | 1 | 12 | 1 | 41 | 40 | 300 | 1600 | 1300 | 73
13 | 63 | 1 | 1.2 | 2 | 0.36 | 5 | 771 | 2380 | 0 | 0 | 0 | 0 | 0.15 | 1.2 | 1 | 12 | 2 | 41 | 40 | 300 | 1600 | 1300 | 70
13 | 64 | 1 | 1.2 | 2 | 0.8 | 1 | 116 | 300 | 0 | 0 | 0 | 0 | 0.6 | 1.2 | 1 | 12 | 1 | 42.8 | 39 | 307.6923 | 1600 | 1300 | 60.23
13 | 65 | 1 | 1.2 | 2 | 0.8 | 1 | 116 | 300 | 0 | 0 | 0 | 0 | 0.6 | 1.2 | 1 | 12 | 1.5 | 42.8 | 39 | 307.6923 | 1600 | 1300 | 63.74
13 | 66 | 1 | 1.2 | 2 | 0.8 | 1 | 116 | 300 | 0 | 0 | 0 | 0 | 0.6 | 1.2 | 1 | 12 | 2 | 42.8 | 39 | 307.6923 | 1600 | 1300 | 57.89
13 | 67 | 1 | 1.2 | 2 | 0.34 | 1 | 116 | 300 | 0 | 0 | 0 | 0 | 0.37 | 1.2 | 1 | 6 | 1 | 39 | 38 | 157.8947 | 1317 | 1300 | 43.54
13 | 68 | 1 | 1.2 | 2 | 0 | 5 | 771 | 2380 | 0 | 0 | 0 | 0 | 0.5 | 1.2 | 1 | 12 | 2 | 35 | 31 | 387.0968 | 1400 | 1300 | 42.6
13 | 69 | 1 | 1.2 | 2 | 0 | 5 | 694 | 2380 | 0 | 0 | 0 | 0 | 0.25 | 1.2 | 1 | 6 | 2 | 42.8 | 39 | 153.8462 | 1600 | 1300 | 80
13 | 70 | 1 | 0.55 | 2 | 0.19 | 1 | 116 | 300 | 0 | 0 | 0 | 0 | 0.27 | 0.69 | 1 | 8 | 2 | 42.8 | 39 | 205.1282 | 1600 | 1300 | 62.6
13 | 71 | 1 | 3.09 | 2 | 0.49 | 1 | 116 | 300 | 0 | 0 | 0 | 0 | 0.27 | 0.18 | 1 | 8 | 2 | 42.8 | 39 | 205.1282 | 1620 | 1300 | 62.5
13 | 72 | 1 | 1.7 | 2 | 0.3 | 5 | 684 | 2380 | 0 | 0 | 0 | 0 | 0.27 | 0.15 | 1 | 8 | 2 | 42.8 | 39 | 205.1282 | 1620 | 1300 | 59
13 | 73 | 1 | 1.16 | 2 | 0.34 | 5 | 694 | 2380 | 0 | 0 | 0 | 0 | 0.25 | 1.15 | 1 | 8 | 2 | 42.8 | 39 | 205.1282 | 1600 | 1300 | 58
13 | 74 | 1 | 1.78 | 2 | 0.42 | 1 | 116 | 300 | 0 | 0 | 0 | 0 | 0.27 | 0.39 | 1 | 8 | 2 | 42.8 | 39 | 205.1282 | 1620 | 1300 | 60
13 | 75 | 1 | 1.45 | 2 | 0.33 | 1 | 116 | 300 | 0 | 0 | 0 | 0 | 0.27 | 0.38 | 1 | 8 | 2 | 42.8 | 39 | 205.1282 | 1620 | 1300 | 64
13 | 76 | 1 | 0 | 0 | 0.8 | 5 | 760 | 2380 | 0 | 0 | 0.1 | 0 | 0.3 | 0.12 | 1 | 12 | 2 | 42.8 | 39 | 307.6923 | 1600 | 1300 | 37.28
13 | 77 | 1 | 0 | 0 | 0.8 | 5 | 760 | 2380 | 0 | 0 | 0.2 | 0 | 0.3 | 0.12 | 1 | 12 | 2 | 42.8 | 39 | 307.6923 | 1600 | 1300 | 37.28
13 | 78 | 1 | 0 | 0 | 0.8 | 5 | 771 | 2612 | 0 | 0 | 0.3 | 0 | 0.3 | 1.2 | 1 | 12 | 2 | 42.8 | 39 | 307.6923 | 1600 | 1300 | 36.956
13 | 79 | 1 | 0 | 0 | 0.27 | 1 | 116 | 300 | 0 | 0 | 1.6 | 0 | 0.25 | 1.08 | 1 | 8 | 2 | 42.8 | 40 | 200 | 1600 | 1600 | 78
13 | 80 | 1 | 0 | 0 | 0.2 | 1 | 116 | 300 | 0 | 0 | 2.3 | 0 | 0.27 | 1.2 | 1 | 12 | 2 | 42.8 | 39 | 307.6923 | 1620 | 1600 | 59.8
13 | 81 | 1 | 0 | 0 | 0.83 | 5 | 771 | 2380 | 0 | 0 | 1.2 | 0 | 0.35 | 0.89 | 1 | 12 | 1.5 | 42.8 | 39 | 307.6923 | 1620 | 1300 | 40.61
13 | 82 | 1 | 0 | 0 | 0.8 | 1 | 116 | 300 | 0 | 0 | 1.2 | 0 | 0.27 | 1.2 | 1 | 12 | 2 | 42.8 | 39 | 307.6923 | 1600 | 1300 | 84
13 | 83 | 1 | 0 | 0 | 0.8 | 5 | 771 | 2380 | 0 | 0 | 1.2 | 0 | 0.27 | 1.2 | 1 | 12 | 2 | 42.8 | 39 | 307.6923 | 1600 | 1300 | 82
13 | 84 | 1 | 0 | 0 | 0.36 | 1 | 116 | 300 | 0 | 0 | 2.2 | 0 | 0.3 | 1.13 | 1 | 8 | 2 | 42.8 | 39 | 205.1282 | 1620 | 1300 | 69
13 | 85 | 1 | 0 | 0 | 1 | 1 | 116 | 300 | 0 | 0 | 0.33 | 0 | 0.6 | 0.87 | 1 | 12 | 2 | 37 | 40 | 300 | 1560 | 1300 | 32.56
13 | 86 | 1 | 0 | 0 | 0.8 | 1 | 116 | 300 | 0 | 0 | 1.2 | 0 | 0.6 | 1.2 | 1 | 12 | 2 | 40 | 40 | 300 | 1600 | 1300 | 45.37
13 | 87 | 1 | 0 | 0 | 0.8 | 5 | 694 | 2380 | 0 | 0 | 1.2 | 0 | 0.25 | 1.2 | 1 | 6 | 2 | 42.8 | 39 | 153.8462 | 1600 | 1300 | 95.5
13 | 88 | 1 | 0 | 0 | 0.43 | 5 | 694 | 2380 | 0 | 0 | 1.16 | 0 | 0.25 | 1.15 | 1 | 8 | 2 | 42.8 | 39 | 205.1282 | 1600 | 1300 | 82
13,2 | 89 | 1 | 2.21 | 2 | 1.21 | 1 | 110 | 200 | 0 | 0 | 0 | 0 | 0.25 | 0.16 | 1 | 8 | 2.41 | 41 | 40 | 200 | 1600 | 1300 | 50
13,5 | 90 | 1 | 0 | 0 | 0.36 | 2 | 250 | 500 | 0 | 0 | 0 | 0 | 0.3 | 1.2 | 1 | 12 | 2.47 | 42.8 | 39 | 307.6923 | 1600 | 1300 | 36
13,5 | 91 | 1 | 0.11 | 1 | 0.4 | 2 | 250 | 500 | 0 | 0 | 0 | 0 | 0.3 | 1.2 | 1 | 12 | 2.42 | 42.8 | 39 | 307.6923 | 1600 | 1300 | 40
13,5 | 92 | 1 | 0.25 | 1 | 0.46 | 2 | 250 | 500 | 0 | 0 | 0 | 0 | 0.3 | 1.2 | 1 | 12 | 2.37 | 42.8 | 39 | 307.6923 | 1600 | 1300 | 34
13,5 | 93 | 1 | 0.43 | 1 | 0.52 | 2 | 250 | 500 | 0 | 0 | 0 | 0 | 0.3 | 1.2 | 1 | 12 | 2.32 | 42.8 | 39 | 307.6923 | 1600 | 1300 | 31
13,5 | 94 | 1 | 0 | 0 | 0.4 | 2 | 250 | 500 | 0 | 0 | 0.11 | 0 | 0.3 | 1.2 | 1 | 12 | 2.42 | 42.8 | 39 | 307.6923 | 1600 | 1300 | 37.5
13,5 | 95 | 1 | 0 | 0 | 0.46 | 2 | 250 | 500 | 0 | 0 | 0.25 | 0 | 0.3 | 1.2 | 1 | 12 | 2.37 | 42.8 | 39 | 307.6923 | 1600 | 1300 | 37.5
13,5 | 96 | 1 | 0 | 0 | 0.52 | 2 | 250 | 500 | 0 | 0 | 0.43 | 0 | 0.3 | 1.2 | 1 | 12 | 2.32 | 42.8 | 39 | 307.6923 | 1600 | 1300 | 37.5
13,5 | 97 | 1 | 0 | 0 | 0.4 | 2 | 250 | 500 | 0 | 0 | 0 | 0.11 | 0.3 | 1.2 | 1 | 12 | 2.42 | 42.8 | 39 | 307.6923 | 1600 | 1300 | 32.5
13,5 | 98 | 1 | 0 | 0 | 0.46 | 2 | 250 | 500 | 0 | 0 | 0 | 0.25 | 0.3 | 1.2 | 1 | 12 | 2.37 | 42.8 | 39 | 307.6923 | 1600 | 1300 | 31
13,5 | 99 | 1 | 0 | 0 | 0.52 | 2 | 250 | 500 | 0 | 0 | 0 | 0.43 | 0.3 | 1.2 | 1 | 12 | 2.32 | 42.8 | 39 | 307.6923 | 1600 | 1300 | 30
13,6 | 100 | 1 | 1.2 | 2 | 0.8 | 5 | 244 | 500 | 0 | 0 | 0 | 0 | 0.25 | 0.27 | 1 | 8 | 2.27 | 66 | 39 | 205.1282 | 1600 | 1300 | 65
13,10 | 101 | 1 | 0.33 | 2 | 0.94 | 1 | 110 | 200 | 0 | 0 | 0 | 0 | 0.6 | 0.6 | 1 | 12 | 2.3 | 37 | 40 | 300 | 1560 | 1300 | 30.5
13,10 | 102 | 1 | 0 | 0 | 0.94 | 1 | 110 | 200 | 0 | 0 | 0.33 | 0 | 0.6 | 0.6 | 1 | 12 | 2.3 | 37 | 40 | 300 | 1560 | 1300 | 32.56
13,10 | 103 | 1 | 0.17 | 2 | 0.94 | 1 | 110 | 200 | 0 | 0 | 0.17 | 0 | 0.6 | 0.6 | 1 | 12 | 2.3 | 37 | 40 | 300 | 1560 | 1300 | 32.84
13,11 | 104 | 1 | 1.2 | 2 | 0.79 | 2 | 241 | 600 | 0 | 0 | 0 | 0 | 0.25 | 1.11 | 1 | 8 | 2.3 | 42.8 | 39 | 205.1282 | 1600 | 1300 | 70
13,11 | 105 | 1 | 2.2 | 2 | 0.75 | 2 | 241 | 600 | 0 | 0 | 0 | 0 | 0.25 | 0.81 | 1 | 8 | 2.3 | 42.8 | 40 | 200 | 1600 | 1300 | 50
13,11 | 106 | 1 | 0 | 0 | 0.79 | 2 | 241 | 600 | 0 | 0 | 1.2 | 0 | 0.25 | 1.19 | 1 | 8 | 2.3 | 42.8 | 39 | 205.1282 | 1600 | 1300 | 90
13,11 | 107 | 1 | 0 | 0 | 0.75 | 2 | 241 | 600 | 0 | 0 | 2.2 | 0 | 0.25 | 1.03 | 1 | 8 | 2.3 | 42.8 | 40 | 200 | 1600 | 1300 | 78
13,13 | 108 | 1 | 1 | 2 | 0.81 | 1 | 110 | 200 | 0 | 0 | 0 | 0 | 0.28 | 0.43 | 1 | 12 | 2.65 | 42.8 | 39 | 307.6923 | 1600 | 1300 | 69
13,13 | 109 | 1 | 1 | 2 | 0.81 | 5 | 800 | 4750 | 0 | 0 | 0 | 0 | 0.27 | 0.42 | 1 | 12 | 2.69 | 42.8 | 39 | 307.6923 | 1600 | 1300 | 69
13,13 | 110 | 1 | 1.2 | 2 | 0.84 | 1 | 110 | 200 | 0 | 0 | 0 | 0 | 0.27 | 0.41 | 1 | 12 | 2.55 | 42.8 | 39 | 307.6923 | 1600 | 1300 | 66
13,13 | 111 | 1 | 1.2 | 2 | 0.84 | 5 | 800 | 4750 | 0 | 0 | 0 | 0 | 0.27 | 0.4 | 1 | 12 | 2.57 | 42.8 | 39 | 307.6923 | 1600 | 1300 | 66
13,14 | 112 | 1 | 1.29 | 3 | 0.69 | 1 | 116 | 300 | 0 | 0 | 0 | 0 | 0.35 | 0.1 | 1 | 12 | 2.3 | 42.8 | 39 | 307.6923 | 1620 | 1300 | 35.3
13,15 | 113 | 1 | 1.26 | 2 | 0.9 | 1 | 250 | 800 | 0 | 0 | 0 | 0 | 0.33 | 0.61 | 1 | 12 | 2.39 | 42 | 39 | 307.6923 | 3000 | 1300 | 43.56
13,15 | 114 | 1 | 1.25 | 2 | 0.9 | 1 | 250 | 800 | 0.25 | 60 | 0 | 0 | 0.33 | 0.63 | 1 | 12 | 2.4 | 42 | 39 | 307.6923 | 3000 | 1300 | 45.87
13,15 | 115 | 1 | 1 | 2 | 0.9 | 1 | 250 | 800 | 0.5 | 60 | 0 | 0 | 0.38 | 0.72 | 1 | 12 | 2.57 | 42 | 39 | 307.6923 | 3000 | 1300 | 43
13,15 | 116 | 1 | 0.59 | 2 | 0.9 | 1 | 250 | 800 | 0.75 | 60 | 0 | 0 | 0.47 | 0.92 | 1 | 12 | 2.91 | 42 | 39 | 307.6923 | 3000 | 1300 | 42
13,27 | 117 | 1 | 2.2 | 2 | 1.16 | 1 | 116 | 300 | 0 | 0 | 0 | 0 | 0.25 | 0.4 | 1 | 12 | 2.34 | 42.8 | 39 | 307.6923 | 1600 | 1300 | 48
13,43 | 118 | 1 | 0.25 | 2 | 0.8 | 1 | 110 | 200 | 0 | 0 | 0 | 0 | 0.37 | 0.35 | 1 | 8 | 1 | 42 | 38 | 210.5263 | 1600 | 1300 | 62.98
13,43 | 119 | 1 | 0.25 | 2 | 0.8 | 1 | 110 | 200 | 0 | 0 | 0 | 0 | 0.37 | 0.35 | 1 | 8 | 1.5 | 42 | 38 | 210.5263 | 1600 | 1300 | 58.49
13,43 | 120 | 1 | 0.25 | 2 | 0.8 | 1 | 110 | 200 | 0 | 0 | 0 | 0 | 0.37 | 0.35 | 1 | 8 | 2 | 42 | 38 | 210.5263 | 1600 | 1300 | 54.56
13,43 | 121 | 1 | 0.25 | 2 | 0.8 | 1 | 110 | 200 | 0 | 0 | 0 | 0 | 0.37 | 0.35 | 1 | 8 | 2.5 | 42 | 38 | 210.5263 | 1600 | 1300 | 51.44
13,43 | 122 | 1 | 0.25 | 2 | 0.8 | 1 | 110 | 200 | 0 | 0 | 0 | 0 | 0.37 | 0.35 | 1 | 8 | 3 | 42 | 38 | 210.5263 | 1600 | 1300 | 50.94
13,43 | 123 | 1 | 0.25 | 2 | 0.8 | 1 | 110 | 200 | 0 | 0 | 0 | 0 | 0.37 | 0.35 | 1 | 12 | 1 | 42 | 38 | 315.7895 | 1600 | 1300 | 50.5
13,43 | 124 | 1 | 0.25 | 2 | 0.8 | 1 | 110 | 200 | 0 | 0 | 0 | 0 | 0.37 | 0.35 | 1 | 12 | 1.5 | 42 | 38 | 315.7895 | 1600 | 1300 | 50.2
13,43 | 125 | 1 | 0.25 | 2 | 0.8 | 1 | 110 | 200 | 0 | 0 | 0 | 0 | 0.37 | 0.35 | 1 | 12 | 2 | 42 | 38 | 315.7895 | 1600 | 1300 | 50.12
13,43 | 126 | 1 | 0.25 | 2 | 0.8 | 1 | 110 | 200 | 0 | 0 | 0 | 0 | 0.37 | 0.35 | 1 | 12 | 2.5 | 42 | 38 | 315.7895 | 1600 | 1300 | 48.03
13,43 | 127 | 1 | 0.25 | 2 | 0.8 | 1 | 110 | 200 | 0 | 0 | 0 | 0 | 0.37 | 0.35 | 1 | 12 | 3 | 42 | 38 | 315.7895 | 1600 | 1300 | 47.31
13,48 | 128 | 1 | 1.2 | 2 | 0.8 | 1 | 110 | 200 | 0 | 0 | 0 | 0.58 | 0.25 | 0.55 | 1 | 12 | 1.75 | 42 | 39 | 307.6923 | 1600 | 1300 | 43.57
13,48 | 129 | 1 | 1.2 | 2 | 0.8 | 1 | 110 | 200 | 0 | 0 | 0 | 0 | 0.27 | 0.55 | 1 | 12 | 1 | 42 | 39 | 307.6923 | 1600 | 1300 | 60.23
13,48 | 130 | 1 | 1.2 | 2 | 0.8 | 1 | 110 | 200 | 0 | 0 | 0 | 0 | 0.27 | 0.55 | 1 | 12 | 1.5 | 42 | 39 | 307.6923 | 1600 | 1300 | 63.74
13,48 | 131 | 1 | 1.2 | 2 | 0.8 | 1 | 110 | 200 | 0 | 0 | 0 | 0 | 0.27 | 0.55 | 1 | 12 | 2 | 42 | 39 | 307.6923 | 1600 | 1300 | 57.89
13,49 | 132 | 1 | 2.2 | 2 | 1.15 | 1 | 244 | 400 | 0 | 0 | 0 | 0 | 0.27 | 0.37 | 1 | 8 | 2.47 | 42.8 | 39 | 205.1282 | 1610 | 1300 | 42
13,49 | 133 | 1 | 2.2 | 2 | 1.21 | 1 | 244 | 400 | 0.17 | 80 | 0 | 0 | 0.28 | 0.41 | 1 | 8 | 2.54 | 42.8 | 39 | 205.1282 | 1610 | 1300 | 42
13,49 | 134 | 1 | 2.2 | 2 | 1.28 | 1 | 244 | 400 | 0.36 | 80 | 0 | 0 | 0.3 | 0.46 | 1 | 8 | 2.61 | 42.8 | 39 | 205.1282 | 1610 | 1300 | 38
13,49 | 135 | 1 | 2.2 | 2 | 1.44 | 1 | 244 | 400 | 0.8 | 80 | 0 | 0 | 0.34 | 0.54 | 1 | 8 | 2.76 | 42.8 | 39 | 205.1282 | 1610 | 1300 | 36.5
14 | 136 | 1 | 1.6 | 2 | 0.94 | 1 | 116 | 300 | 0 | 0 | 0 | 0 | 0.27 | 0.88 | 1 | 8 | 2.34 | 42.8 | 39 | 205.1282 | 1600 | 1300 | 58
14 | 137 | 1 | 1.2 | 2 | 0.36 | 1 | 116 | 300 | 0 | 0 | 0 | 0 | 0.3 | 0.45 | 1 | 12 | 2.45 | 42.8 | 39 | 307.6923 | 1600 | 1300 | 59.86
14 | 138 | 1 | 1.2 | 2 | 0.8 | 1 | 116 | 300 | 0 | 0 | 0 | 0 | 0.56 | 0.55 | 1 | 8 | 1.82 | 42.8 | 39 | 205.1282 | 1600 | 1300 | 69
14 | 139 | 1 | 4.39 | 2 | 1.94 | 1 | 116 | 300 | 0 | 0 | 0 | 0 | 0.26 | 0.34 | 1 | 12 | 2.25 | 42.8 | 39 | 307.6923 | 1600 | 1300 | 17
14 | 140 | 1 | 2.2 | 2 | 1.16 | 1 | 116 | 300 | 0 | 0 | 0 | 0 | 0.25 | 0.4 | 1 | 12 | 2.33 | 42.8 | 39 | 307.6923 | 1600 | 1300 | 41
14 | 141 | 1 | 1.2 | 2 | 0.8 | 1 | 116 | 300 | 0 | 0 | 0 | 0 | 0.3 | 0.41 | 1 | 12 | 2.45 | 42.8 | 39 | 307.6923 | 1600 | 1300 | 59.86
14 | 142 | 1 | 1.2 | 2 | 0.8 | 1 | 116 | 300 | 0 | 0 | 0 | 0 | 0.25 | 0.59 | 1 | 12 | 2.36 | 42.8 | 39 | 307.6923 | 1600 | 1300 | 51
14 | 143 | 1 | 1.2 | 2 | 0.36 | 1 | 116 | 300 | 0 | 0 | 0 | 0 | 0.23 | 0.42 | 1 | 8 | 2.48 | 42.8 | 40 | 200 | 1600 | 1300 | 60
14 | 144 | 1 | 1.2 | 2 | 0.8 | 1 | 116 | 300 | 0 | 0 | 0 | 0 | 0.27 | 0.39 | 1 | 8 | 2.33 | 42.8 | 39 | 205.1282 | 1600 | 1300 | 48
14 | 145 | 1 | 1.2 | 2 | 0.8 | 1 | 116 | 300 | 0 | 0 | 0 | 0 | 0.27 | 0.41 | 1 | 8 | 2.33 | 42.8 | 39 | 205.1282 | 1600 | 1300 | 53
14 | 146 | 1 | 1.2 | 2 | 0.8 | 1 | 116 | 300 | 0 | 0 | 0 | 0 | 0.25 | 0.59 | 1 | 12 | 1.82 | 42.8 | 40 | 300 | 1600 | 1300 | 39.9
14 | 147 | 1 | 1.2 | 2 | 0.8 | 1 | 116 | 300 | 0 | 0 | 0 | 0 | 0.27 | 0.59 | 1 | 8 | 2.33 | 42.8 | 39 | 205.1282 | 1600 | 1300 | 47.6
14 | 148 | 1 | 2.2 | 2 | 1.16 | 1 | 116 | 300 | 0 | 0 | 0 | 0 | 0.25 | 0.4 | 1 | 12 | 0.41 | 42.8 | 40 | 300 | 1610 | 1300 | 39
14 | 149 | 1 | 2.2 | 2 | 1.16 | 1 | 116 | 300 | 0 | 0 | 0 | 0 | 0.25 | 0.4 | 1 | 12 | 2.14 | 42.8 | 40 | 300 | 1610 | 1300 | 51
14 | 150 | 1 | 3.71 | 2 | 1.95 | 1 | 116 | 300 | 0 | 0 | 0 | 0 | 0.26 | 0.46 | 1 | 12 | 2.69 | 42.8 | 39 | 307.6923 | 1610 | 1300 | 27
14 | 151 | 1 | 2.61 | 2 | 1.15 | 1 | 116 | 300 | 0 | 0 | 0 | 0 | 0.26 | 0.37 | 1 | 12 | 2.12 | 42.8 | 39 | 307.6923 | 1610 | 1300 | 50
14 | 152 | 1 | 2.19 | 2 | 1.21 | 1 | 116 | 300 | 0 | 0 | 0 | 0 | 0.28 | 0.25 | 1 | 12 | 1.85 | 42.8 | 26 | 461.5385 | 1600 | 1300 | 20
14 | 153 | 1 | 1.65 | 2 | 0.93 | 1 | 116 | 300 | 0 | 0 | 0 | 0 | 0.32 | 0.69 | 1 | 12 | 1.17 | 42.8 | 26 | 461.5385 | 1600 | 1300 | 45
14 | 154 | 1 | 2.73 | 2 | 1.8 | 1 | 116 | 300 | 0 | 0 | 0 | 0 | 0.25 | 0.54 | 1 | 12 | 3.21 | 42.8 | 39 | 307.6923 | 1600 | 1300 | 19
14 | 155 | 1 | 1.76 | 2 | 0.79 | 1 | 116 | 300 | 0 | 0 | 0 | 0 | 0.25 | 0.72 | 1 | 12 | 2.44 | 42.8 | 39 | 307.6923 | 1600 | 1300 | 32
14 | 156 | 1 | 2.74 | 2 | 1.8 | 1 | 116 | 300 | 0 | 0 | 0 | 0 | 0.25 | 0.8 | 1 | 8 | 3.07 | 42.8 | 39 | 205.1282 | 1600 | 1300 | 24
14 | 157 | 1 | 1.75 | 2 | 0.79 | 1 | 116 | 300 | 0 | 0 | 0 | 0 | 0.25 | 1.09 | 1 | 8 | 1.87 | 42.8 | 39 | 205.1282 | 1600 | 1300 | 47
14 | 158 | 1 | 2.03 | 2 | 1.35 | 1 | 116 | 300 | 0 | 0 | 0 | 0 | 0.27 | 0.25 | 1 | 12 | 1.84 | 42.8 | 39 | 307.6923 | 1600 | 1300 | 47
14 | 159 | 1 | 1.6 | 2 | 0.8 | 1 | 116 | 300 | 0 | 0 | 0 | 0 | 0.27 | 0.34 | 1 | 12 | 1.28 | 42.8 | 39 | 307.6923 | 1600 | 1300 | 52
14 | 160 | 1 | 1.48 | 2 | 0.8 | 1 | 116 | 300 | 0 | 0 | 0 | 0 | 0.27 | 0.16 | 1 | 8 | 2.11 | 42.8 | 39 | 205.1282 | 1600 | 1300 | 62
14 | 161 | 1 | 1.86 | 2 | 0.8 | 1 | 116 | 300 | 0 | 0 | 0 | 0 | 0.25 | 0.42 | 1 | 8 | 1.81 | 42.8 | 39 | 205.1282 | 1600 | 1300 | 54
14 | 162 | 1 | 1.64 | 2 | 1.09 | 1 | 116 | 300 | 0 | 0 | 0 | 0 | 0.19 | 0.52 | 1 | 8 | 2.94 | 42.8 | 40 | 200 | 1560 | 1300 | 54
14 | 163 | 1 | 1.47 | 2 | 0.8 | 1 | 116 | 300 | 0 | 0 | 0 | 0 | 0.25 | 0.53 | 1 | 8 | 2.12 | 42.8 | 40 | 200 | 1560 | 1300 | 58.6
14 | 164 | 1 | 1.5 | 2 | 1.87 | 1 | 116 | 300 | 0 | 0 | 0 | 0 | 0.24 | 2.28 | 2 | 12 | 2.13 | 42.8 | 24 | 500 | 1560 | 1300 | 63
14 | 165 | 1 | 1.5 | 2 | 1.51 | 1 | 116 | 300 | 0 | 0 | 0 | 0 | 0.3 | 1.83 | 2 | 12 | 1.59 | 42.8 | 24 | 500 | 1600 | 1300 | 63
14,36 | 166 | 1 | 2.2 | 2 | 1.15 | 1 | 141 | 400 | 0 | 0 | 0 | 0 | 0.23 | 1.04 | 1 | 8 | 2 | 42.8 | 39 | 205.1282 | 1600 | 1300 | 35.1
14,36 | 167 | 1 | 2.2 | 1 | 1.15 | 1 | 141 | 400 | 0 | 0 | 0 | 0 | 0.23 | 1.07 | 1 | 8 | 2 | 42.8 | 39 | 205.1282 | 1600 | 1300 | 46.7
14,36 | 168 | 1 | 0 | 0 | 1.15 | 1 | 141 | 400 | 0 | 0 | 2.2 | 0 | 0.32 | 0.98 | 1 | 8 | 2 | 42.8 | 39 | 205.1282 | 1600 | 1300 | 72.5
14,37 | 169 | 1 | 4.4 | 2 | 1.94 | 1 | 141 | 400 | 0 | 0 | 0 | 0 | 0.26 | 0.42 | 1 | 12 | 2.3 | 42.8 | 39 | 307.6923 | 1620 | 1300 | 28
14,37 | 170 | 1 | 2.2 | 2 | 1.15 | 1 | 141 | 400 | 0 | 0 | 0 | 0 | 0.26 | 0.43 | 1 | 12 | 2.3 | 42.8 | 39 | 307.6923 | 1620 | 1300 | 47
14,42 | 171 | 1 | 1.2 | 2 | 0.79 | 1 | 110 | 250 | 0 | 0 | 0 | 0 | 0.25 | 1.36 | 1 | 12 | 2.3 | 42.8 | 39 | 307.6923 | 1620 | 1300 | 47
14,42 | 172 | 1 | 2.2 | 2 | 1.15 | 1 | 110 | 250 | 0 | 0 | 0 | 0 | 0.25 | 0.94 | 1 | 12 | 2.3 | 42.8 | 39 | 307.6923 | 1620 | 1300 | 36
14,42 | 173 | 1 | 4 | 2 | 1.8 | 1 | 110 | 250 | 0 | 0 | 0 | 0 | 0.25 | 0.6 | 1 | 12 | 2.3 | 42.8 | 39 | 307.6923 | 1620 | 1300 | 24
14,54 | 174 | 1 | 1.2 | 2 | 0.8 | 1 | 110 | 200 | 0 | 0 | 0 | 0 | 0.26 | 0.39 | 1 | 8 | 2.36 | 42.8 | 39 | 205.1282 | 1620 | 1300 | 50.2
14,56 | 175 | 1 | 2.19 | 2 | 1.16 | 1 | 110 | 200 | 0 | 0 | 0 | 0 | 0.27 | 0.3 | 1 | 8 | 2.33 | 42.8 | 39 | 205.1282 | 1620 | 1300 | 36.3
14,59 | 176 | 1 | 1.2 | 2 | 0.8 | 1 | 110 | 200 | 0 | 0 | 0 | 0 | 0.27 | 0.19 | 1 | 8 | 2.41 | 42.8 | 39 | 205.1282 | 1620 | 1300 | 62.5
14,59 | 177 | 1 | 2.2 | 2 | 1.16 | 1 | 110 | 200 | 0 | 0 | 0 | 0 | 0.27 | 0.17 | 1 | 8 | 2.4 | 42.8 | 39 | 205.1282 | 1620 | 1300 | 54.1
14,60 | 178 | 1 | 1.2 | 2 | 0.8 | 1 | 110 | 250 | 0 | 0 | 0 | 0 | 0.27 | 0.19 | 1 | 8 | 2.41 | 42.8 | 39 | 205.1282 | 1620 | 1300 | 60.3
14,60 | 179 | 1 | 2.2 | 2 | 1.16 | 1 | 110 | 250 | 0 | 0 | 0 | 0 | 0.27 | 0.17 | 1 | 8 | 2.4 | 42.8 | 39 | 205.1282 | 1620 | 1300 | 52.4
14,62 | 180 | 1 | 1 | 2 | 0.73 | 1 | 150 | 400 | 0 | 0 | 0 | 0 | 0.25 | 1.37 | 1 | 8 | 2.36 | 42 | 39 | 205.1282 | 1600 | 1300 | 65.7
14,62 | 181 | 1 | 2.33 | 2 | 1.21 | 1 | 150 | 400 | 0 | 0 | 0 | 0 | 0.25 | 1.26 | 1 | 8 | 2.27 | 42 | 39 | 205.1282 | 1600 | 1300 | 52
16 | 182 | 1 | 1.5 | 2 | 1.87 | 5 | 829 | 4750 | 0 | 0 | 0 | 0 | 0.24 | 2.28 | 2 | 12 | 2.85 | 110 | 24 | 500 | 3000 | 970 | 63.5
16 | 183 | 1 | 1.5 | 2 | 1.37 | 5 | 829 | 4750 | 0 | 0 | 0 | 0 | 0.24 | 1.51 | 2 | 12 | 2.6 | 110 | 24 | 500 | 3000 | 971 | 62
16 | 184 | 1 | 1.5 | 2 | 0.9 | 5 | 829 | 4750 | 0 | 0 | 0 | 0 | 0.24 | 0.88 | 2 | 12 | 2.35 | 110 | 24 | 500 | 3000 | 972 | 60
16 | 185 | 1 | 1.5 | 2 | 0.89 | 5 | 829 | 4750 | 0 | 0 | 0 | 0 | 0.27 | 0.65 | 2 | 12 | 2.3 | 110 | 24 | 500 | 3000 | 973 | 54
16 | 186 | 1 | 1.5 | 2 | 0.9 | 5 | 829 | 4750 | 0 | 0 | 0 | 0 | 0.3 | 0.5 | 2 | 12 | 2.25 | 110 | 24 | 500 | 3000 | 974 | 47.5
16 | 187 | 1 | 1.5 | 2 | 1.87 | 5 | 829 | 2300 | 0 | 0 | 0 | 0 | 0.24 | 1.98 | 2 | 12 | 2.85 | 110 | 24 | 500 | 3000 | 970 | 62.5
16 | 188 | 1 | 1.5 | 2 | 1.37 | 5 | 829 | 2300 | 0 | 0 | 0 | 0 | 0.24 | 1.34 | 2 | 12 | 2.6 | 110 | 24 | 500 | 3000 | 970 | 61
16 | 189 | 1 | 1.5 | 2 | 0.9 | 5 | 829 | 2300 | 0 | 0 | 0 | 0 | 0.24 | 0.8 | 2 | 12 | 2.35 | 110 | 24 | 500 | 3000 | 970 | 60
16 | 190 | 1 | 1.5 | 2 | 0.89 | 5 | 829 | 2300 | 0 | 0 | 0 | 0 | 0.27 | 0.65 | 2 | 12 | 2.29 | 110 | 24 | 500 | 3000 | 970 | 53
16 | 191 | 1 | 1.5 | 2 | 0.9 | 5 | 829 | 2300 | 0 | 0 | 0 | 0 | 0.3 | 0.5 | 2 | 12 | 2.24 | 110 | 24 | 500 | 3000 | 970 | 48.5
16 | 192 | 1 | 1.5 | 2 | 1.87 | 1 | 522 | 900 | 0 | 0 | 0 | 0 | 0.24 | 1.98 | 2 | 12 | 2.85 | 110 | 24 | 500 | 3000 | 970 | 60
16 | 193 | 1 | 1.5 | 2 | 1.37 | 1 | 522 | 900 | 0 | 0 | 0 | 0 | 0.24 | 1.34 | 2 | 12 | 2.6 | 110 | 24 | 500 | 3000 | 970 | 55
16 | 194 | 1 | 1.5 | 2 | 0.9 | 1 | 522 | 900 | 0 | 0 | 0 | 0 | 0.24 | 0.8 | 2 | 12 | 2.35 | 110 | 24 | 500 | 3000 | 970 | 65
16 | 195 | 1 | 1.5 | 2 | 0.89 | 1 | 522 | 900 | 0 | 0 | 0 | 0 | 0.27 | 0.65 | 2 | 12 | 2.29 | 110 | 24 | 500 | 3000 | 970 | 52.5
16 | 196 | 1 | 1.5 | 2 | 0.9 | 1 | 522 | 900 | 0 | 0 | 0 | 0 | 0.3 | 0.5 | 2 | 12 | 2.24 | 110 | 24 | 500 | 3000 | 970 | 50
18 | 197 | 1 | 2.2 | 2 | 1.16 | 5 | 470 | 1000 | 0 | 0 | 0 | 0 | 0.16 | 0 | 1 | 8 | 1.5 | 42.8 | 34 | 235.2941 | 1600 | 1300 | 34
20 | 198 | 1 | 2.2 | 2 | 1.22 | 1 | 241 | 600 | 0 | 0 | 0 | 0 | 0.25 | 0.97 | 1 | 8 | 2 | 41 | 40 | 200 | 1600 | 1300 | 43.1
1 | 199 | 1 | 0 | 0 | 1 | 1 | 110 | 200 | 0 | 0 | 0 | 0 | 0.44 | 2.03 | 1 | 8 | 2.3 | 42.8 | 38 | 210.5263 | 1620 | 1300 | 42
1 | 200 | 1 | 1.2 | 2 | 0.8 | 1 | 110 | 200 | 0 | 0 | 0 | 0 | 0.23 | 1.48 | 1 | 8 | 2.3 | 42.8 | 38 | 210.5263 | 1620 | 1300 | 68
2 | 201 | 1 | 0 | 0 | 0 | 0 | 0 | 0 | 0.8 | 120 | 1.2 | 0 | 0.37 | 1.14 | 1 | 8 | 2 | 42.8 | 40 | 200 | 1600 | 1300 | 56
2 | 202 | 1 | 0 | 0 | 0 | 0 | 0 | 0 | 1.5 | 120 | 1.2 | 0 | 0.45 | 1.05 | 1 | 8 | 2 | 42.8 | 40 | 200 | 1600 | 1300 | 48
2 | 203 | 1 | 0 | 0 | 0 | 0 | 0 | 0 | 2 | 120 | 1.2 | 0 | 0.5 | 0.82 | 1 | 8 | 2 | 42.8 | 40 | 200 | 1600 | 1300 | 40
2 | 204 | 1 | 0 | 0 | 0 | 0 | 0 | 0 | 3 | 120 | 1.2 | 0 | 0.61 | 0.82 | 1 | 8 | 2 | 42.8 | 40 | 200 | 1600 | 1300 | 35
2 | 205 | 1 | 0 | 0 | 0 | 0 | 0 | 0 | 2 | 120 | 1 | 0 | 0.52 | 0.9 | 1 | 8 | 2 | 42.8 | 40 | 200 | 1600 | 1300 | 40
2 | 206 | 1 | 0 | 0 | 0 | 0 | 0 | 0 | 3.33 | 120 | 2.33 | 0 | 0.56 | 1.14 | 1 | 8 | 2 | 42.8 | 40 | 200 | 1600 | 1300 | 38
4 | 207 | 1 | 1.19 | 2 | 0.79 | 1 | 116 | 300 | 0 | 0 | 0 | 0 | 0.25 | 0.59 | 1 | 8 | 2.38 | 42.8 | 39 | 205.1282 | 1600 | 1300 | 55
4 | 208 | 1 | 2 | 2 | 1.1 | 1 | 116 | 300 | 0 | 0 | 0 | 0 | 0.25 | 0.46 | 1 | 8 | 2.35 | 42.8 | 39 | 205.1282 | 1600 | 1300 | 46
4 | 209 | 1 | 2.79 | 2 | 1.39 | 1 | 116 | 300 | 0 | 0 | 0 | 0 | 0.25 | 0.42 | 1 | 8 | 2.34 | 42.8 | 39 | 205.1282 | 1600 | 1300 | 38
4 | 210 | 1 | 0 | 0 | 0.5 | 1 | 116 | 300 | 0 | 0 | 0 | 0 | 0.25 | 0.99 | 2 | 12 | 2.85 | 42.8 | 24 | 500 | 1560 | 970 | 65
4 | 211 | 1 | 0 | 0 | 1 | 1 | 116 | 300 | 0 | 0 | 0 | 0 | 0.42 | 2 | 1 | 8 | 3.07 | 42.8 | 39 | 205.1282 | 1600 | 1300 | 57
4 | 212 | 1 | 1.2 | 2 | 0.8 | 1 | 116 | 300 | 0 | 0 | 0 | 0 | 0.22 | 1.48 | 1 | 8 | 2.45 | 42.8 | 39 | 205.1282 | 1600 | 1300 | 54
4 | 213 | 1 | 2.2 | 2 | 2.2 | 1 | 116 | 300 | 0 | 0 | 0 | 0 | 0.27 | 1.87 | 1 | 8 | 2.74 | 42.8 | 39 | 205.1282 | 1600 | 1300 | 54
4 | 214 | 1 | 1.2 | 2 | 0.8 | 1 | 116 | 300 | 0 | 0 | 0 | 0 | 0.23 | 1.36 | 1 | 8 | 2.43 | 42.8 | 39 | 205.1282 | 1600 | 1300 | 46
4 | 215 | 1 | 1.19 | 2 | 0.8 | 1 | 116 | 300 | 0 | 0 | 0 | 0 | 0.25 | 0.59 | 1 | 8 | 2.38 | 42.8 | 39 | 205.1282 | 1600 | 1300 | 55
4 | 216 | 1 | 1.19 | 2 | 0.8 | 1 | 116 | 300 | 0 | 0 | 0 | 0 | 0.25 | 1.02 | 1 | 8 | 2.11 | 42.8 | 39 | 205.1282 | 1600 | 1300 | 55
4 | 217 | 1 | 2.15 | 2 | 1.43 | 1 | 116 | 300 | 0 | 0 | 0 | 0 | 0.31 | 0.74 | 1 | 8 | 2.64 | 42.8 | 39 | 205.1282 | 1600 | 1300 | 54
4 | 218 | 1 | 0.96 | 2 | 0.68 | 1 | 116 | 300 | 0 | 0 | 0 | 0 | 0.23 | 0.12 | 1 | 8 | 3.06 | 42.8 | 39 | 205.1282 | 1600 | 1300 | 45
6 | 219 | 1 | 2.8 | 2 | 1.4 | 1 | 116 | 300 | 0 | 0 | 0 | 0 | 0.26 | 0.42 | 1 | 12 | 2 | 40 | 40 | 300 | 1600 | 1300 | 37.5
9 | 220 | 1 | 1.2 | 2 | 0.8 | 1 | 110 | 250 | 0 | 0 | 0 | 0 | 0.26 | 0.54 | 1 | 8 | 2.36 | 42.8 | 39 | 205.1282 | 1600 | 1300 | 52.6
9 | 221 | 1 | 1.6 | 2 | 0.95 | 1 | 110 | 250 | 0 | 0 | 0 | 0 | 0.26 | 0.49 | 1 | 8 | 2.35 | 42.8 | 39 | 205.1282 | 1600 | 1300 | 47.5
9 | 222 | 1 | 2 | 2 | 1.1 | 1 | 110 | 250 | 0 | 0 | 0 | 0 | 0.26 | 0.44 | 1 | 8 | 2.34 | 42.8 | 39 | 205.1282 | 1600 | 1300 | 34.2
9 | 223 | 1 | 2.4 | 2 | 1.25 | 1 | 110 | 250 | 0 | 0 | 0 | 0 | 0.26 | 0.41 | 1 | 8 | 2.34 | 42.8 | 39 | 205.1282 | 1600 | 1300 | 38.4
9 | 224 | 1 | 2.8 | 2 | 1.4 | 1 | 110 | 250 | 0 | 0 | 0 | 0 | 0.26 | 0.42 | 1 | 8 | 2.33 | 42.8 | 39 | 205.1282 | 1600 | 1300 | 35.2
9 | 225 | 1 | 3.2 | 2 | 1.56 | 1 | 110 | 250 | 0 | 0 | 0 | 0 | 0.25 | 0.44 | 1 | 8 | 2.35 | 42.8 | 39 | 205.1282 | 1600 | 1300 | 26.7
9 | 226 | 1 | 3.6 | 2 | 1.71 | 1 | 110 | 250 | 0 | 0 | 0 | 0 | 0.25 | 0.47 | 1 | 8 | 2.35 | 42.8 | 39 | 205.1282 | 1600 | 1300 | 23.9
12 | 227 | 1 | 1.2 | 2 | 0.8 | 1 | 110 | 200 | 0 | 0 | 0 | 0 | 0.27 | 0.19 | 1 | 8 | 2.42 | 42.8 | 39 | 205.1282 | 1620 | 1300 | 65
13 | 228 | 1 | 1.2 | 2 | 0.79 | 4 | 200 | 300 | 0 | 0 | 0 | 0 | 0.3 | 0.45 | 1 | 12 | 2.2 | 42.8 | 39 | 307.6923 | 1620 | 1300 | 59.86
5,12 | 229 | 1 | 1 | 2 | 0.73 | 1 | 109 | 212 | 0 | 0 | 0 | 0 | 0.26 | 0.1 | 1 | 12 | 2 | 47.29 | 39 | 307.6923 | 1600 | 1300 | 38.7
5,12 | 230 | 1 | 1 | 2 | 0.73 | 1 | 109 | 212 | 0 | 0 | 0 | 0 | 0.26 | 0.1 | 1 | 12 | 2.3 | 47.29 | 39 | 307.6923 | 1600 | 1300 | 53.1
5,12 | 231 | 1 | 1 | 2 | 0.73 | 1 | 109 | 212 | 0 | 0 | 0 | 0 | 0.26 | 0.1 | 1 | 12 | 2.6 | 47.29 | 39 | 307.6923 | 1600 | 1300 | 46.7
5,12 | 232 | 1 | 1 | 2 | 0.65 | 1 | 109 | 212 | 0 | 0 | 0 | 0 | 0.26 | 0.1 | 1 | 12 | 2 | 47.29 | 39 | 307.6923 | 1600 | 1300 | 56.2
5,12 | 233 | 1 | 1 | 2 | 0.81 | 1 | 109 | 212 | 0 | 0 | 0 | 0 | 0.26 | 0.1 | 1 | 12 | 2 | 47.29 | 39 | 307.6923 | 1600 | 1300 | 55.7
5,12 | 234 | 1 | 1.5 | 2 | 0.91 | 1 | 109 | 212 | 0 | 0 | 0 | 0 | 0.26 | 0.1 | 1 | 12 | 2 | 47.29 | 39 | 307.6923 | 1600 | 1300 | 46.4
5,12 | 235 | 1 | 2.33 | 2 | 1.21 | 1 | 109 | 212 | 0 | 0 | 0 | 0 | 0.26 | 0.1 | 1 | 12 | 2 | 47.29 | 39 | 307.6923 | 1600 | 1300 | 38.7
5,12 | 236 | 1 | 0.9 | 2 | 0.69 | 1 | 109 | 212 | 0.1 | 10 | 0 | 0 | 0.26 | 0.1 | 1 | 12 | 2 | 47.29 | 39 | 307.6923 | 1600 | 1300 | 49.1
5,12 | 237 | 1 | 0.8 | 2 | 0.66 | 1 | 109 | 212 | 0.2 | 80 | 0 | 0 | 0.26 | 0.1 | 1 | 12 | 2 | 47.29 | 39 | 307.6923 | 1600 | 1300 | 46.6
5,12 | 238 | 1 | 0.9 | 2 | 0.73 | 1 | 109 | 212 | 0 | 0 | 0 | 0.1 | 0.26 | 0.1 | 1 | 12 | 2 | 47.29 | 39 | 307.6923 | 1600 | 1300 | 61.1
5,12 | 239 | 1 | 0.8 | 2 | 0.73 | 1 | 109 | 212 | 0 | 0 | 0 | 0.2 | 0.26 | 0.1 | 1 | 12 | 2 | 47.29 | 39 | 307.6923 | 1600 | 1300 | 68.7
5,12 | 240 | 1 | 1.04 | 2 | 0.76 | 1 | 109 | 212 | 0 | 0 | 0 | 0.04 | 0.26 | 0.1 | 1 | 12 | 2 | 47.29 | 39 | 307.6923 | 1600 | 1300 | 57.9
5,12 | 241 | 1 | 1.25 | 2 | 0.84 | 1 | 109 | 212 | 0.2 | 80 | 0 | 0.05 | 0.26 | 0.1 | 1 | 12 | 2 | 47.29 | 39 | 307.6923 | 1600 | 1300 | 47.2
5,13 | 242 | 1 | 1.5 | 2 | 1.15 | 1 | 75 | 212 | 0 | 0 | 0 | 0 | 0.24 | 0.1 | 1 | 12 | 2 | 42.8 | 39 | 307.6923 | 1600 | 1300 | 40
5,14 | 243 | 1 | 0 | 0 | 0.71 | 1 | 100 | 181 | 0.14 | 10 | 1.07 | 0.21 | 0.17 | 1.28 | 2 | 18 | 2.27 | 100 | 24 | 750 | 2400 | 970 | 94
5,14 | 244 | 1 | 0 | 0 | 0.71 | 1 | 100 | 181 | 0.14 | 10 | 1.07 | 0.21 | 0.19 | 0.81 | 2 | 18 | 2.32 | 100 | 24 | 750 | 2400 | 970 | 77
5,14 | 245 | 1 | 0 | 0 | 0.74 | 1 | 100 | 181 | 0.14 | 10 | 1.07 | 0.21 | 0.23 | 0.58 | 2 | 18 | 2.32 | 100 | 24 | 750 | 2400 | 970 | 64
5,14 | 246 | 1 | 0 | 0 | 0.84 | 1 | 100 | 181 | 0.14 | 10 | 1.07 | 0.21 | 0.32 | 0.25 | 2 | 18 | 2.33 | 100 | 24 | 750 | 2400 | 970 | 43
5,15 | 247 | 1 | 2.33 | 3 | 1.2 | 1 | 110 | 250 | 0 | 0 | 0 | 0 | 0.23 | 1.42 | 1 | 12 | 1 | 40 | 40 | 300 | 1600 | 1300 | 61
5,15 | 248 | 1 | 2.33 | 3 | 1.2 | 1 | 110 | 250 | 0 | 0 | 0 | 0 | 0.23 | 1.42 | 1 | 12 | 1.5 | 40 | 40 | 300 | 1600 | 1300 | 63
5,15 | 249 | 1 | 2.33 | 3 | 1.2 | 1 | 110 | 250 | 0 | 0 | 0 | 0 | 0.23 | 1.42 | 1 | 12 | 2 | 40 | 40 | 300 | 1600 | 1300 | 61
5,15 | 250 | 1 | 2.33 | 3 | 1.2 | 1 | 110 | 250 | 0 | 0 | 0 | 0 | 0.23 | 1.42 | 1 | 12 | 2.5 | 40 | 40 | 300 | 1600 | 1300 | 47
5,18 | 251 | 1 | 0.85 | 2 | 0.43 | 1 | 241 | 600 | 0 | 0 | 0 | 0 | 0.19 | 0.24 | 2 | 18 | 1 | 116 | 24 | 750 | 2900 | 970 | 37.7
5,18 | 252 | 1 | 0.85 | 2 | 0.43 | 1 | 241 | 600 | 0 | 0 | 0 | 0 | 0.19 | 0.24 | 2 | 18 | 1.5 | 116 | 24 | 750 | 2900 | 970 | 38.5
5,18 | 253 | 1 | 0.85 | 2 | 0.43 | 1 | 241 | 600 | 0 | 0 | 0 | 0 | 0.19 | 0.24 | 2 | 18 | 2 | 116 | 24 | 750 | 2900 | 970 | 36.4
5,20 | 254 | 1 | 2.33 | 2 | 1.21 | 1 | 150 | 400 | 0 | 0 | 0 | 0 | 0.25 | 1.2 | 1 | 8 | 2.31 | 42.8 | 40 | 200 | 1600 | 1300 | 43
5,20 | 255 | 1 | 2 | 2 | 1.21 | 1 | 150 | 400 | 0 | 0 | 0.33 | 0 | 0.25 | 1.2 | 1 | 8 | 2.31 | 42.8 | 40 | 200 | 1600 | 1300 | 48
5,20 | 256 | 1 | 1.67 | 2 | 1.21 | 1 | 150 | 400 | 0 | 0 | 0.67 | 0 | 0.25 | 1.2 | 1 | 8 | 2.31 | 42.8 | 40 | 200 | 1600 | 1300 | 54
5,20 | 257 | 1 | 1.33 | 2 | 1.21 | 1 | 150 | 400 | 0 | 0 | 1 | 0 | 0.25 | 1.2 | 1 | 8 | 2.31 | 42.8 | 40 | 200 | 1600 | 1300 | 55.5
5,21 | 258 | 1 | 1.2 | 1 | 0.76 | 1 | 521 | 1180 | 0 | 0 | 0 | 0 | 0.27 | 0.72 | 1 | 8 | 2.37 | 40 | 39 | 205.1282 | 1600 | 1300 | 78
5,21 | 259 | 1 | 1.2 | 1 | 0.38 | 1 | 521 | 1180 | 0.38 | 1180 | 0 | 0 | 0.27 | 0.81 | 1 | 8 | 2.37 | 40 | 39 | 205.1282 | 1600 | 1300 | 70
5,21 | 260 | 1 | 1.2 | 1 | 0 | 0 | 0 | 0 | 0.77 | 1180 | 0 | 0 | 0.27 | 0.82 | 1 | 8 | 2.37 | 40 | 39 | 205.1282 | 1600 | 1300 | 68
5,21 | 261 | 1 | 2.2 | 1 | 1.03 | 1 | 521 | 1180 | 0 | 0 | 0 | 0 | 0.26 | 0.52 | 1 | 8 | 2.3 | 40 | 39 | 205.1282 | 1600 | 1300 | 52
5,21 | 262 | 1 | 2.2 | 1 | 0.52 | 1 | 521 | 1180 | 0.52 | 1180 | 0 | 0 | 0.26 | 0.57 | 1 | 8 | 2.3 | 40 | 39 | 205.1282 | 1600 | 1300 | 50
5,21 | 263 | 1 | 2.2 | 1 | 0 | 0 | 0 | 0 | 1.04 | 1180 | 0 | 0 | 0.26 | 0.58 | 1 | 8 | 2.3 | 40 | 39 | 205.1282 | 1600 | 1300 | 56
5,21 | 264 | 1 | 3.2 | 1 | 1.29 | 1 | 521 | 1180 | 0 | 0 | 0 | 0 | 0.26 | 0.52 | 1 | 8 | 2.28 | 40 | 39 | 205.1282 | 1600 | 1300 | 38
5,21 | 265 | 1 | 3.2 | 1 | 0.65 | 1 | 521 | 1180 | 0.65 | 1180 | 0 | 0 | 0.26 | 0.53 | 1 | 8 | 2.28 | 40 | 39 | 205.1282 | 1600 | 1300 | 46
5,21 | 266 | 1 | 3.2 | 1 | 0 | 0 | 0 | 0 | 1.31 | 1180 | 0 | 0 | 0.26 | 0.53 | 1 | 8 | 2.28 | 40 | 39 | 205.1282 | 1600 | 1300 | 40
5,23 | 267 | 1 | 0 | 0 | 0.63 | 1 | 100 | 181 | 0 | 0 | 0.94 | 0.19 | 0.16 | 1.47 | 2 | 18 | 1.59 | 100 | 24 | 750 | 2400 | 970 | 98
12,1 | 268 | 1 | 1.2 | 1 | 1.37 | 1 | 181 | 420 | 0 | 0 | 0 | 0 | 0.26 | 0.43 | 1 | 8 | 2.37 | 42.8 | 39 | 205.1282 | 1600 | 1300 | 62.43
12,1 | 269 | 1 | 2.19 | 1 | 1.16 | 1 | 181 | 420 | 0 | 0 | 0 | 0 | 0.27 | 0.32 | 1 | 8 | 2.34 | 42.8 | 39 | 205.1282 | 1600 | 1300 | 52.8
12,1 | 270 | 1 | 0 | 0 | 0.79 | 1 | 181 | 420 | 0 | 0 | 1.2 | 0 | 0.3 | 0.35 | 1 | 8 | 2.23 | 42.8 | 39 | 205.1282 | 1600 | 1300 | 73.11
12,1 | 271 | 1 | 0 | 0 | 1.15 | 1 | 181 | 420 | 0 | 0 | 2.2 | 0 | 0.3 | 0.31 | 1 | 8 | 2.18 | 42.8 | 39 | 205.1282 | 1600 | 1300 | 69.78
12,1 | 272 | 1 | 1.2 | 2 | 0.8 | 1 | 181 | 420 | 0 | 0 | 0 | 0 | 0.27 | 0.5 | 1 | 8 | 2.41 | 42.8 | 39 | 205.1282 | 1600 | 1300 | 60.39
12,1 | 273 | 1 | 2.2 | 2 | 1.16 | 1 | 181 | 420 | 0 | 0 | 0 | 0 | 0.27 | 0.35 | 1 | 8 | 2.4 | 42.8 | 39 | 205.1282 | 1600 | 1300 | 47.3
12,1 | 274 | 1 | 1.2 | 1 | 0.8 | 2 | 424 | 1190 | 0 | 0 | 0 | 0 | 0.27 | 0.5 | 1 | 8 | 2.4 | 42.8 | 39 | 205.1282 | 1600 | 1300 | 60.39
12,1 | 275 | 1 | 2.2 | 1 | 1.16 | 2 | 424 | 1190 | 0 | 0 | 0 | 0 | 0.27 | 0.35 | 1 | 8 | 2.39 | 42.8 | 39 | 205.1282 | 1600 | 1300 | 47.3
12,1 | 276 | 1 | 1.2 | 2 | 0.8 | 2 | 424 | 1190 | 0 | 0 | 0 | 0 | 0.27 | 0.49 | 1 | 8 | 2.4 | 42.8 | 39 | 205.1282 | 1600 | 1300 | 58.63
12,1 | 277 | 1 | 2.2 | 2 | 1.16 | 2 | 424 | 1190 | 0 | 0 | 0 | 0 | 0.27 | 0.3 | 1 | 8 | 2.39 | 42.8 | 39 | 205.1282 | 1600 | 1300 | 45.34
12,2 | 278 | 1 | 1.2 | 2 | 0.8 | 1 | 110 | 200 | 0 | 0 | 0 | 0 | 0.27 | 0.19 | 1 | 8 | 2.42 | 42.8 | 39 | 205.1282 | 1600 | 1300 | 62.5
12,2 | 279 | 1 | 2.19 | 2 | 1.16 | 1 | 110 | 200 | 0 | 0 | 0 | 0 | 0.27 | 0.17 | 1 | 8 | 2.41 | 42.8 | 39 | 205.1282 | 1600 | 1300 | 54.1
12,2 | 280 | 1 | 4.41 | 2 | 1.96 | 1 | 110 | 200 | 0 | 0 | 0 | 0 | 0.27 | 0.14 | 1 | 8 | 2.39 | 42.8 | 39 | 205.1282 | 1600 | 1300 | 36.8
12,2 | 281 | 1 | 1.2 | 2 | 0.8 | 2 | 424 | 1190 | 0 | 0 | 0 | 0 | 0.27 | 0.26 | 1 | 8 | 2.41 | 42.8 | 39 | 205.1282 | 1600 | 1300 | 58.4
12,2 | 282 | 1 | 2.19 | 2 | 1.16 | 2 | 424 | 1190 | 0 | 0 | 0 | 0 | 0.27 | 0.23 | 1 | 8 | 2.4 | 42.8 | 39 | 205.1282 | 1600 | 1300 | 46.2
12,2 | 283 | 1 | 4.4 | 2 | 1.96 | 2 | 424 | 1190 | 0 | 0 | 0 | 0 | 0.27 | 0.17 | 1 | 8 | 2.39 | 42.8 | 39 | 205.1282 | 1600 | 1300 | 33.5
12,2 | 284 | 1 | 1.2 | 2 | 0.8 | 2 | 424 | 2380 | 0 | 0 | 0 | 0 | 0.27 | 0.25 | 1 | 8 | 2.41 | 42.8 | 39 | 205.1282 | 1600 | 1300 | 57.8
12,2 | 285 | 1 | 2.19 | 2 | 1.16 | 2 | 424 | 2380 | 0 | 0 | 0 | 0 | 0.27 | 0.19 | 1 | 8 | 2.4 | 42.8 | 39 | 205.1282 | 1600 | 1300 | 43.4
12,2 | 286 | 1 | 4.4 | 2 | 1.96 | 2 | 424 | 2380 | 0 | 0 | 0 | 0 | 0.27 | 0.14 | 1 | 8 | 2.39 | 42.8 | 39 | 205.1282 | 1600 | 1300 | 31.1
12,2 | 287 | 1 | 1.2 | 2 | 0.8 | 3 | 424 | 1190 | 0 | 0 | 0 | 0 | 0.27 | 0.2 | 1 | 8 | 2.4 | 42.8 | 39 | 205.1282 | 1600 | 1300 | 58.8
12,2 | 288 | 1 | 2.2 | 2 | 1.16 | 3 | 424 | 1190 | 0 | 0 | 0 | 0 | 0.27 | 0.16 | 1 | 8 | 2.39 | 42.8 | 39 | 205.1282 | 1600 | 1300 | 49.7
12,2 | 289 | 1 | 4.4 | 2 | 2.05 | 3 | 424 | 1190 | 0 | 0 | 0 | 0 | 0.27 | 0.14 | 1 | 8 | 2.38 | 42.8 | 39 | 205.1282 | 1600 | 1300 | 30.6
12,2 | 290 | 1 | 1.2 | 2 | 0.8 | 3 | 424 | 2380 | 0 | 0 | 0 | 0 | 0.27 | 0.19 | 1 | 8 | 2.41 | 42.8 | 39 | 205.1282 | 1600 | 1300 | 59
12,2 | 291 | 1 | 2.2 | 2 | 1.16 | 3 | 424 | 2380 | 0 | 0 | 0 | 0 | 0.27 | 0.15 | 1 | 8 | 2.39 | 42.8 | 39 | 205.1282 | 1600 | 1300 | 42.6
12,2 | 292 | 1 | 4.4 | 2 | 2.05 | 3 | 424 | 2380 | 0 | 0 | 0 | 0 | 0.27 | 0.14 | 1 | 8 | 2.38 | 42.8 | 40 | 200 | 1600 | 1300 | 30.5
12,3 | 293 | 1 | 1.2 | 1 | 0.8 | 1 | 370 | 420 | 0 | 0 | 0 | 0 | 0.27 | 0.44 | 1 | 8 | 2.3 | 42.8 | 41 | 195.122 | 1600 | 1300 | 62
12,3 | 294 | 1 | 2.2 | 1 | 1.15 | 1 | 370 | 420 | 0 | 0 | 0 | 0 | 0.27 | 0.35 | 1 | 8 | 2.3 | 42.8 | 42 | 190.4762 | 1600 | 1300 | 53
12,3 | 295 | 1 | 1.2 | 2 | 0.8 | 1 | 370 | 420 | 0 | 0 | 0 | 0 | 0.27 | 0.44 | 1 | 8 | 2.3 | 42.8 | 43 | 186.0465 | 1600 | 1300 | 61
12,3 | 296 | 1 | 2.2 | 2 | 1.15 | 1 | 370 | 420 | 0 | 0 | 0 | 0 | 0.27 | 0.35 | 1 | 8 | 2.3 | 42.8 | 44 | 181.8182 | 1600 | 1300 | 52
12,3 | 297 | 1 | 0 | 0 | 0.8 | 1 | 370 | 420 | 0 | 0 | 1.2 | 0 | 0.3 | 0.44 | 1 | 8 | 2.3 | 42.8 | 45 | 177.7778 | 1600 | 1300 | 69
12,3 | 298 | 1 | 0 | 0 | 1.15 | 1 | 370 | 420 | 0 | 0 | 2.2 | 0 | 0.3 | 0.35 | 1 | 8 | 2.3 | 42.8 | 46 | 173.913 | 1600 | 1300 | 67
12,3 | 299 | 1 | 1.2 | 1 | 0.8 | 2 | 424 | 1180 | 0 | 0 | 0 | 0 | 0.27 | 0.44 | 1 | 8 | 2.3 | 42.8 | 47 | 170.2128 | 1600 | 1300 | 60
12,3 | 300 | 1 | 2.2 | 1 | 1.15 | 2 | 424 | 1180 | 0 | 0 | 0 | 0 | 0.27 | 0.35 | 1 | 8 | 2.3 | 42.8 | 48 | 166.6667 | 1600 | 1300 | 47
12,3 | 301 | 1 | 1.2 | 2 | 0.8 | 2 | 424 | 1180 | 0 | 0 | 0 | 0 | 0.27 | 0.44 | 1 | 8 | 2.3 | 42.8 | 49 | 163.2653 | 1600 | 1300 | 59
12,3 | 302 | 1 | 2.2 | 2 | 1.15 | 2 | 424 | 1180 | 0 | 0 | 0 | 0 | 0.27 | 0.35 | 1 | 8 | 2.3 | 42.8 | 50 | 160 | 1600 | 1300 | 45
12,3 | 303 | 1 | 0 | 0 | 0.8 | 2 | 424 | 1180 | 0 | 0 | 1.2 | 0 | 0.3 | 0.44 | 1 | 8 | 2.3 | 42.8 | 51 | 156.8627 | 1600 | 1300 | 69
12,3 | 304 | 1 | 0 | 0 | 1.15 | 2 | 424 | 1180 | 0 | 0 | 2.2 | 0 | 0.3 | 0.35 | 1 | 8 | 2.3 | 42.8 | 52 | 153.8462 | 1600 | 1300 | 67
12,4 | 305 | 1 | 2.2 | 2 | 1.16 | 1 | 24 | 400 | 0 | 0 | 0 | 0 | 0.27 | 0.2 | 1 | 8 | 2.35 | 42.8 | 39 | 205.1282 | 1600 | 1300 | 55.39
12,4 | 306 | 1 | 2.2 | 2 | 1.16 | 1 | 24 | 400 | 0 | 0 | 0 | 0 | 0.27 | 0.22 | 1 | 8 | 2.35 | 42.8 | 39 | 205.1282 | 1600 | 1300 | 55.63
12,4 | 307 | 1 | 2.2 | 2 | 1.16 | 1 | 24 | 400 | 0 | 0 | 0 | 0 | 0.27 | 0.25 | 1 | 8 | 2.35 | 42.8 | 39 | 205.1282 | 1600 | 1300 | 47.5
12,4 | 308 | 1 | 2.2 | 2 | 1.16 | 1 | 24 | 400 | 0 | 0 | 0 | 0 | 0.27 | 0.28 | 1 | 8 | 2.35 | 42.8 | 39 | 205.1282 | 1600 | 1300 | 52.44
12,4 | 309 | 1 | 2.2 | 2 | 1.16 | 1 | 24 | 400 | 0 | 0 | 0 | 0 | 0.27 | 0.3 | 1 | 8 | 3.35 | 42.8 | 39 | 205.1282 | 1600 | 1300 | 48.46
12,4 | 310 | 1 | 2.2 | 2 | 1.16 | 1 | 24 | 400 | 0 | 0 | 0 | 0 | 0.27 | 0.32 | 1 | 8 | 2.35 | 42.8 | 39 | 205.1282 | 1600 | 1300 | 52.7
12,4 | 311 | 1 | 2.2 | 2 | 1.43 | 1 | 24 | 400 | 0 | 0 | 0 | 0 | 0.27 | 0.2 | 1 | 8 | 2.44 | 42.8 | 39 | 205.1282 | 1600 | 1300 | 47.81
12,4 | 312 | 1 | 2.2 | 2 | 1.43 | 1 | 24 | 400 | 0 | 0 | 0 | 0 | 0.27 | 0.23 | 1 | 8 | 2.44 | 42.8 | 39 | 205.1282 | 1600 | 1300 | 57.89
12,4 | 313 | 1 | 2.2 | 2 | 1.43 | 1 | 24 | 400 | 0 | 0 | 0 | 0 | 0.27 | 0.25 | 1 | 8 | 2.44 | 42.8 | 39 | 205.1282 | 1600 | 1300 | 49.16
12,4 | 314 | 1 | 2.2 | 2 | 1.43 | 1 | 24 | 400 | 0 | 0 | 0 | 0 | 0.27 | 0.28 | 1 | 8 | 2.44 | 42.8 | 39 | 205.1282 | 1600 | 1300 | 47.78
12,4 | 315 | 1 | 2.2 | 2 | 1.43 | 1 | 24 | 400 | 0 | 0 | 0 | 0 | 0.27 | 0.3 | 1 | 8 | 2.44 | 42.8 | 39 | 205.1282 | 1600 | 1300 | 48.79
12,4 | 316 | 1 | 2.2 | 2 | 1.43 | 1 | 24 | 400 | 0 | 0 | 0 | 0 | 0.27 | 0.32 | 1 | 8 | 2.44 | 42.8 | 39 | 205.1282 | 1600 | 1300 | 48.39
12,4 | 317 | 1 | 2.2 | 2 | 1.16 | 1 | 424 | 1000 | 0 | 0 | 0 | 0 | 0.27 | 0.2 | 1 | 8 | 2.35 | 42.8 | 39 | 205.1282 | 1600 | 1300 | 56.27
12,4 | 318 | 1 | 2.2 | 2 | 1.16 | 1 | 424 | 1000 | 0 | 0 | 0 | 0 | 0.27 | 0.22 | 1 | 8 | 2.35 | 42.8 | 39 | 205.1282 | 1600 | 1300 | 56.72
12,4 | 319 | 1 | 2.2 | 2 | 1.16 | 1 | 424 | 1000 | 0 | 0 | 0 | 0 | 0.27 | 0.25 | 1 | 8 | 2.35 | 42.8 | 39 | 205.1282 | 1600 | 1300 | 46.1
12,4 | 320 | 1 | 2.2 | 2 | 1.16 | 1 | 424 | 1000 | 0 | 0 | 0 | 0 | 0.27 | 0.28 | 1 | 8 | 2.35 | 42.8 | 39 | 205.1282 | 1600 | 1300 | 47.11
12,4 | 321 | 1 | 2.2 | 2 | 1.16 | 1 | 424 | 1000 | 0 | 0 | 0 | 0 | 0.27 | 0.3 | 1 | 8 | 3.35 | 42.8 | 39 | 205.1282 | 1600 | 1300 | 47.25
12,4 | 322 | 1 | 2.2 | 2 | 1.16 | 1 | 424 | 1000 | 0 | 0 | 0 | 0 | 0.27 | 0.32 | 1 | 8 | 2.35 | 42.8 | 39 | 205.1282 | 1600 | 1300 | 49.56
12,4 | 323 | 1 | 2.2 | 2 | 1.43 | 1 | 424 | 1000 | 0 | 0 | 0 | 0 | 0.27 | 0.2 | 1 | 8 | 2.44 | 42.8 | 39 | 205.1282 | 1600 | 1300 | 52.81
12,4 | 324 | 1 | 2.2 | 2 | 1.43 | 1 | 424 | 1000 | 0 | 0 | 0 | 0 | 0.27 | 0.23 | 1 | 8 | 2.44 | 42.8 | 39 | 205.1282 | 1600 | 1300 | 51.5
12,4 | 325 | 1 | 2.2 | 2 | 1.43 | 1 | 424 | 1000 | 0 | 0 | 0 | 0 | 0.27 | 0.25 | 1 | 8 | 2.44 | 42.8 | 39 | 205.1282 | 1600 | 1300 | 40.35
12,4 | 326 | 1 | 2.2 | 2 | 1.43 | 1 | 424 | 1000 | 0 | 0 | 0 | 0 | 0.27 | 0.28 | 1 | 8 | 2.44 | 42.8 | 39 | 205.1282 | 1600 | 1300 | 41.76
12,4 | 327 | 1 | 2.2 | 2 | 1.43 | 1 | 424 | 1000 | 0 | 0 | 0 | 0 | 0.27 | 0.3 | 1 | 8 | 2.44 | 42.8 | 39 | 205.1282 | 1600 | 1300 | 43.93
12,4 | 328 | 1 | 2.2 | 2 | 1.43 | 1 | 424 | 1000 | 0 | 0 | 0 | 0 | 0.27 | 0.32 | 1 | 8 | 2.44 | 42.8 | 39 | 205.1282 | 1600 | 1300 | 44.19
12,4 | 329 | 1 | 2.2 | 2 | 1.16 | 1 | 24 | 400 | 0 | 0 | 0 | 0 | 0.3 | 0.2 | 1 | 8 | 2.34 | 42.8 | 39 | 205.1282 | 1600 | 1300 | 42.64
12,4 | 330 | 1 | 2.2 | 2 | 1.16 | 1 | 24 | 400 | 0 | 0 | 0 | 0 | 0.3 | 0.22 | 1 | 8 | 2.33 | 42.8 | 39 | 205.1282 | 1600 | 1300 | 45.95
12,4 | 331 | 1 | 2.2 | 2 | 1.16 | 1 | 24 | 400 | 0 | 0 | 0 | 0 | 0.3 | 0.25 | 1 | 8 | 2.33 | 42.8 | 39 | 205.1282 | 1600 | 1300 | 40.14
12,4 | 332 | 1 | 2.2 | 2 | 1.16 | 1 | 24 | 400 | 0 | 0 | 0 | 0 | 0.3 | 0.28 | 1 | 8 | 2.33 | 42.8 | 39 | 205.1282 | 1600 | 1300 | 39.47
12,4 | 333 | 1 | 2.2 | 2 | 1.16 | 1 | 24 | 400 | 0 | 0 | 0 | 0 | 0.3 | 0.3 | 1 | 8 | 2.33 | 42.8 | 39 | 205.1282 | 1600 | 1300 | 42.6
12,4 | 334 | 1 | 2.2 | 2 | 1.16 | 1 | 24 | 400 | 0 | 0 | 0 | 0 | 0.3 | 0.32 | 1 | 8 | 2.33 | 42.8 | 39 | 205.1282 | 1600 | 1300 | 45.21
12,4 | 335 | 1 | 2.2 | 2 | 1.43 | 1 | 24 | 400 | 0 | 0 | 0 | 0 | 0.3 | 0.2 | 1 | 8 | 2.42 | 42.8 | 39 | 205.1282 | 1600 | 1300 | 43.14
12,4 | 336 | 1 | 2.2 | 2 | 1.43 | 1 | 24 | 400 | 0 | 0 | 0 | 0 | 0.3 | 0.22 | 1 | 8 | 2.42 | 42.8 | 39 | 205.1282 | 1600 | 1300 | 41.58
12,4 | 337 | 1 | 2.2 | 2 | 1.43 | 1 | 24 | 400 | 0 | 0 | 0 | 0 | 0.3 | 0.25 | 1 | 8 | 2.42 | 42.8 | 39 | 205.1282 | 1600 | 1300 | 54.4
12,4 | 338 | 1 | 2.2 | 2 | 1.43 | 1 | 24 | 400 | 0 | 0 | 0 | 0 | 0.3 | 0.28 | 1 | 8 | 2.42 | 42.8 | 39 | 205.1282 | 1600 | 1300 | 52.5
12,4 | 339 | 1 | 2.2 | 2 | 1.43 | 1 | 24 | 400 | 0 | 0 | 0 | 0 | 0.3 | 0.3 | 1 | 8 | 2.42 | 42.8 | 39 | 205.1282 | 1600 | 1300 | 51.9
12,4 | 340 | 1 | 2.2 | 2 | 1.43 | 1 | 24 | 400 | 0 | 0 | 0 | 0 | 0.3 | 0.32 | 1 | 8 | 2.42 | 42.8 | 39 | 205.1282 | 1600 | 1300 | 56.6
12,6 | 341 | 1 | 2.81 | 2 | 1.41 | 1 | 110 | 250 | 0 | 0 | 0 | 0 | 0.21 | 0.76 | 1 | 8 | 2.51 | 42.8 | 39 | 205.1282 | 1600 | 1300 | 54.3
12,6 | 342 | 1 | 2.8 | 2 | 1.41 | 1 | 110 | 250 | 0 | 0 | 0 | 0 | 0.23 | 0.51 | 1 | 8 | 2.45 | 42.8 | 39 | 205.1282 | 1600 | 1300 | 50.8
12,6 | 343 | 1 | 2.8 | 2 | 1.41 | 1 | 110 | 250 | 0 | 0 | 0 | 0 | 0.25 | 0.27 | 1 | 8 | 2.39 | 42.8 | 39 | 205.1282 | 1600 | 1300 | 58.6
12,7 | 344 | 1 | 1.2 | 1 | 0.8 | 1 | 110 | 200 | 0 | 0 | 0 | 0 | 0.12 | 0.55 | 1 | 8 | 2 | 42.8 | 39 | 205.1282 | 1600 | 1300 | 70
ex | 345 | 1 | 2.2 | 2 | 1.15 | 5 | 550 | 4750 | 0 | 0 | 0 | 0 | 0.26 | 0.4 | 1 | 12 | 1.75 | 42.8 | 39 | 307.6923 | 1600 | 1300 | 48.1
ex | 346 | 1 | 2.2 | 2 | 1.15 | 5 | 410 | 4750 | 0 | 0 | 0 | 0 | 0.26 | 0.4 | 1 | 12 | 1.75 | 42.8 | 39 | 307.6923 | 1600 | 1300 | 45.3
ex | 347 | 1 | 2.2 | 2 | 1.15 | 5 | 350 | 4750 | 0 | 0 | 0 | 0 | 0.26 | 0.6 | 1 | 12 | 1.75 | 42.8 | 39 | 307.6923 | 1600 | 1300 | 38.6
ex | 348 | 1 | 2.2 | 2 | 1.15 | 2 | 800 | 4750 | 0 | 0 | 0 | 0 | 0.26 | 0.4 | 1 | 12 | 1.75 | 42.8 | 39 | 307.6923 | 1600 | 1300 | 49.8
ex | 349 | 1 | 2.2 | 2 | 1.15 | 2 | 390 | 4750 | 0 | 0 | 0 | 0 | 0.26 | 0.6 | 1 | 12 | 1.75 | 42.8 | 39 | 307.6923 | 1600 | 1300 | 42.4

## TS
Ref. | S no | Cement | Fly Ash | Fly Ash Type | Sand | Sand Type | Avg Sand Size (µm) | Max Sand Size (µm) | Limestone | Limestone Max Size (µm) | Blast Furnace Slag | Silica Fume | Water/Binder | Superplasticizer | Fiber Type | Fiber Length(mm) | Fiber Volume (%) | Fibre Elasticity (Gpa) | Fibre Diameter (µm) | Aspect Ratio | Tensile Strength (Mpa) | Fiber Density (Kg/m3) | Tensile Strain (%)
1 | 1 | 1 | 1.2 | 2 | 0 | 0 | 0 | 0 | 0.8 | 120 | 0 | 0 | 0.31 | 1.5 | 1 | 8 | 2 | 42.8 | 40 | 200 | 1600 | 1300 | 2
1 | 2 | 1 | 0 | 0 | 0 | 0 | 0 | 0 | 2 | 120 | 1.2 | 0 | 0.5 | 0.54 | 1 | 8 | 2 | 42.8 | 40 | 200 | 1600 | 1300 | 3
1 | 3 | 1 | 0 | 0 | 0 | 0 | 0 | 0 | 3 | 120 | 1.2 | 0 | 0.6 | 0.54 | 1 | 8 | 2 | 42.8 | 40 | 200 | 1600 | 1300 | 2.5
3 | 4 | 1 | 0.25 | 2 | 0.8 | 1 | 110 | 200 | 0 | 0 | 0 | 0 | 0.37 | 0.3 | 2 | 12 | 1.5 | 39 | 38 | 315.7895 | 1950 | 970 | 2.3
3 | 5 | 1 | 0.25 | 2 | 0.8 | 1 | 110 | 200 | 0 | 0 | 0 | 0 | 0.37 | 0.3 | 2 | 12 | 2 | 39 | 38 | 315.7895 | 1950 | 970 | 2.6
3 | 6 | 1 | 0.25 | 2 | 0.8 | 1 | 110 | 200 | 0 | 0 | 0 | 0 | 0.37 | 0.3 | 2 | 12 | 2.5 | 39 | 38 | 315.7895 | 1950 | 970 | 3.8
3 | 7 | 1 | 0.25 | 2 | 0.8 | 1 | 110 | 200 | 0 | 0 | 0 | 0 | 0.37 | 0.3 | 2 | 12 | 1 | 82 | 24 | 500 | 2700 | 970 | 2.3
3 | 8 | 1 | 0.25 | 2 | 0.8 | 1 | 110 | 200 | 0 | 0 | 0 | 0 | 0.37 | 0.3 | 2 | 12 | 1.5 | 82 | 24 | 500 | 2700 | 970 | 3
3 | 9 | 1 | 0.25 | 2 | 0.8 | 1 | 110 | 200 | 0 | 0 | 0 | 0 | 0.37 | 0.3 | 2 | 12 | 2 | 82 | 24 | 500 | 2700 | 970 | 4.25
3 | 10 | 1 | 0.25 | 2 | 0.8 | 1 | 110 | 200 | 0 | 0 | 0 | 0 | 0.37 | 0.3 | 2 | 12 | 2.5 | 82 | 24 | 500 | 2700 | 970 | 3.25
6 | 11 | 1 | 0.66 | 2 | 0.91 | 5 | 943 | 2360 | 0 | 0 | 0 | 0 | 0.25 | 0.83 | 1 | 18 | 1.5 | 27 | 200 | 90 | 2700 | 1300 | 6.1
6 | 12 | 1 | 0.43 | 2 | 1.21 | 5 | 943 | 2360 | 0 | 0 | 0 | 0 | 0.25 | 0.95 | 1 | 18 | 1.5 | 27 | 200 | 90 | 2700 | 1300 | 6.76
6 | 13 | 1 | 0.66 | 2 | 0.91 | 5 | 943 | 2360 | 0 | 0 | 0 | 0 | 0.25 | 0.94 | 1 | 18 | 2 | 27 | 200 | 90 | 2700 | 1300 | 6.59
6 | 14 | 1 | 1 | 2 | 0.72 | 5 | 943 | 2360 | 0 | 0 | 0 | 0 | 0.25 | 0.78 | 1 | 18 | 1.5 | 27 | 200 | 90 | 2700 | 1300 | 5.54
6 | 15 | 1 | 0.43 | 2 | 1.21 | 5 | 943 | 2360 | 0 | 0 | 0 | 0 | 0.25 | 1.06 | 1 | 18 | 2 | 27 | 200 | 90 | 2700 | 1300 | 7.02
6 | 16 | 1 | 0.66 | 2 | 0.91 | 5 | 943 | 2360 | 0 | 0 | 0 | 0 | 0.25 | 0.91 | 1 | 18 | 1 | 27 | 200 | 90 | 2700 | 1300 | 4.1
6 | 17 | 1 | 0.43 | 2 | 1.21 | 5 | 943 | 2360 | 0 | 0 | 0 | 0 | 0.25 | 1 | 1 | 18 | 1 | 27 | 200 | 90 | 2700 | 1300 | 4.5
6 | 18 | 1 | 1 | 2 | 0.72 | 5 | 943 | 2360 | 0 | 0 | 0 | 0 | 0.25 | 0.85 | 1 | 18 | 1 | 27 | 200 | 90 | 2700 | 1300 | 3.47
6 | 19 | 1 | 1 | 2 | 0.72 | 5 | 943 | 2360 | 0 | 0 | 0 | 0 | 0.25 | 0.89 | 1 | 18 | 2 | 27 | 200 | 90 | 2700 | 1300 | 4.5
6 | 20 | 1 | 0.83 | 2 | 0.73 | 5 | 943 | 2360 | 0 | 0 | 0 | 0 | 0.23 | 0.91 | 1 | 18 | 1.5 | 27 | 200 | 90 | 2700 | 1300 | 6.4
13,10 | 21 | 1 | 0.33 | 2 | 0.94 | 1 | 110 | 200 | 0 | 0 | 0 | 0 | 0.6 | 0.6 | 1 | 12 | 2.3 | 37 | 40 | 300 | 1560 | 1300 | 3.4
13,10 | 22 | 1 | 0 | 0 | 0.94 | 1 | 110 | 200 | 0 | 0 | 0.33 | 0 | 0.6 | 0.6 | 1 | 12 | 2.3 | 37 | 40 | 300 | 1560 | 1300 | 4
13,10 | 23 | 1 | 0.17 | 2 | 0.94 | 1 | 110 | 200 | 0 | 0 | 0.17 | 0 | 0.6 | 0.6 | 1 | 12 | 2.3 | 37 | 40 | 300 | 1560 | 1300 | 3.9
13,14 | 24 | 1 | 1.29 | 3 | 0.69 | 1 | 110 | 250 | 0 | 0 | 0 | 0 | 0.35 | 0.1 | 1 | 12 | 2.3 | 42.8 | 39 | 307.6923 | 1620 | 1300 | 2.7
14,37 | 25 | 1 | 4.399 | 2 | 1.94 | 1 | 141 | 400 | 0 | 0 | 0 | 0 | 0.26 | 0.42 | 1 | 12 | 2.3 | 42.8 | 39 | 307.6923 | 1620 | 1300 | 4.7
14,37 | 26 | 1 | 2.2 | 2 | 1.15 | 1 | 141 | 400 | 0 | 0 | 0 | 0 | 0.26 | 0.43 | 1 | 12 | 2.3 | 42.8 | 39 | 307.6923 | 1620 | 1300 | 5
14,54 | 27 | 1 | 1.2 | 2 | 0.8 | 1 | 110 | 200 | 0 | 0 | 0 | 0 | 0.26 | 0.39 | 1 | 8 | 2.36 | 42.8 | 39 | 205.1282 | 1620 | 1300 | 3.21
14,59 | 28 | 1 | 1.2 | 2 | 0.8 | 1 | 110 | 200 | 0 | 0 | 0 | 0 | 0.27 | 0.19 | 1 | 8 | 2.41 | 42.8 | 39 | 205.1282 | 1620 | 1300 | 2.09
14,59 | 29 | 1 | 2.2 | 2 | 1.16 | 1 | 110 | 200 | 0 | 0 | 0 | 0 | 0.27 | 0.17 | 1 | 8 | 2.4 | 42.8 | 39 | 205.1282 | 1620 | 1300 | 2.99
14,60 | 30 | 1 | 1.2 | 2 | 0.8 | 1 | 110 | 250 | 0 | 0 | 0 | 0 | 0.27 | 0.19 | 1 | 8 | 2.41 | 42.8 | 39 | 205.1282 | 1620 | 1300 | 2.73
14,60 | 31 | 1 | 2.2 | 2 | 1.16 | 1 | 110 | 250 | 0 | 0 | 0 | 0 | 0.27 | 0.17 | 1 | 8 | 2.4 | 42.8 | 39 | 205.1282 | 1620 | 1300 | 3.02
14,62 | 32 | 1 | 1 | 2 | 0.73 | 1 | 150 | 400 | 0 | 0 | 0 | 0 | 0.25 | 1.37 | 1 | 8 | 2.36 | 42 | 39 | 205.1282 | 1600 | 1300 | 1.8
14,62 | 33 | 1 | 2.33 | 2 | 1.21 | 1 | 150 | 400 | 0 | 0 | 0 | 0 | 0.25 | 1.26 | 1 | 8 | 2.27 | 42 | 39 | 205.1282 | 1600 | 1300 | 2.5
16 | 34 | 1 | 1.5 | 2 | 1.87 | 5 | 829 | 4750 | 0 | 0 | 0 | 0 | 0.24 | 2.28 | 2 | 12 | 2.85 | 110 | 24 | 500 | 3000 | 970 | 4.09
16 | 35 | 1 | 1.5 | 2 | 1.37 | 5 | 829 | 4750 | 0 | 0 | 0 | 0 | 0.24 | 1.51 | 2 | 12 | 2.6 | 110 | 24 | 500 | 3000 | 971 | 9.07
16 | 36 | 1 | 1.5 | 2 | 0.9 | 5 | 829 | 4750 | 0 | 0 | 0 | 0 | 0.24 | 0.88 | 2 | 12 | 2.35 | 110 | 24 | 500 | 3000 | 972 | 10.12
16 | 37 | 1 | 1.5 | 2 | 0.89 | 5 | 829 | 4750 | 0 | 0 | 0 | 0 | 0.27 | 0.65 | 2 | 12 | 2.3 | 110 | 24 | 500 | 3000 | 973 | 8.74
16 | 38 | 1 | 1.5 | 2 | 0.9 | 5 | 829 | 4750 | 0 | 0 | 0 | 0 | 0.3 | 0.5 | 2 | 12 | 2.25 | 110 | 24 | 500 | 3000 | 974 | 9.43
16 | 39 | 1 | 1.5 | 2 | 1.87 | 5 | 829 | 2300 | 0 | 0 | 0 | 0 | 0.24 | 1.98 | 2 | 12 | 2.85 | 110 | 24 | 500 | 3000 | 970 | 4.07
16 | 40 | 1 | 1.5 | 2 | 1.37 | 5 | 829 | 2300 | 0 | 0 | 0 | 0 | 0.24 | 1.34 | 2 | 12 | 2.6 | 110 | 24 | 500 | 3000 | 970 | 7.45
16 | 41 | 1 | 1.5 | 2 | 0.9 | 5 | 829 | 2300 | 0 | 0 | 0 | 0 | 0.24 | 0.8 | 2 | 12 | 2.35 | 110 | 24 | 500 | 3000 | 970 | 9.44
16 | 42 | 1 | 1.5 | 2 | 0.89 | 5 | 829 | 2300 | 0 | 0 | 0 | 0 | 0.27 | 0.65 | 2 | 12 | 2.29 | 110 | 24 | 500 | 3000 | 970 | 10.39
16 | 43 | 1 | 1.5 | 2 | 0.9 | 5 | 829 | 2300 | 0 | 0 | 0 | 0 | 0.3 | 0.5 | 2 | 12 | 2.24 | 110 | 24 | 500 | 3000 | 970 | 9.54
16 | 44 | 1 | 1.5 | 2 | 1.87 | 1 | 522 | 900 | 0 | 0 | 0 | 0 | 0.24 | 1.98 | 2 | 12 | 2.85 | 110 | 24 | 500 | 3000 | 970 | 6.47
16 | 45 | 1 | 1.5 | 2 | 1.37 | 1 | 522 | 900 | 0 | 0 | 0 | 0 | 0.24 | 1.34 | 2 | 12 | 2.6 | 110 | 24 | 500 | 3000 | 970 | 9.95
16 | 46 | 1 | 1.5 | 2 | 0.9 | 1 | 522 | 900 | 0 | 0 | 0 | 0 | 0.24 | 0.8 | 2 | 12 | 2.35 | 110 | 24 | 500 | 3000 | 970 | 10.75
16 | 47 | 1 | 1.5 | 2 | 0.9 | 1 | 522 | 900 | 0 | 0 | 0 | 0 | 0.27 | 0.65 | 2 | 12 | 2.29 | 110 | 24 | 500 | 3000 | 970 | 9.21
16 | 48 | 1 | 1.5 | 2 | 0.9 | 1 | 522 | 900 | 0 | 0 | 0 | 0 | 0.3 | 0.5 | 2 | 12 | 2.24 | 110 | 24 | 500 | 3000 | 970 | 8.12
18 | 49 | 1 | 2.2 | 2 | 1.16 | 5 | 470 | 1000 | 0 | 0 | 0 | 0 | 0.16 | 0 | 1 | 8 | 1.5 | 42.8 | 34 | 235.2941 | 1600 | 1300 | 1
1 | 50 | 1 | 0 | 0 | 1 | 1 | 110 | 200 | 0 | 0 | 0 | 0 | 0.44 | 2.03 | 1 | 8 | 2.3 | 42.8 | 38 | 210.5263 | 1620 | 1300 | 4.9
1 | 51 | 1 | 1.2 | 2 | 0.8 | 1 | 110 | 200 | 0 | 0 | 0 | 0 | 0.23 | 1.48 | 1 | 8 | 2.3 | 42.8 | 38 | 210.5263 | 1620 | 1300 | 4.5
2 | 52 | 1 | 0 | 0 | 0 | 0 | 0 | 0 | 0.8 | 120 | 1.2 | 0 | 0.37 | 1.14 | 1 | 8 | 2 | 42.8 | 40 | 200 | 1600 | 1300 | 1.7
2 | 53 | 1 | 0 | 0 | 0 | 0 | 0 | 0 | 1.5 | 120 | 1.2 | 0 | 0.45 | 1.05 | 1 | 8 | 2 | 42.8 | 40 | 200 | 1600 | 1300 | 2.4
2 | 54 | 1 | 0 | 0 | 0 | 0 | 0 | 0 | 2 | 120 | 1.2 | 0 | 0.5 | 0.82 | 1 | 8 | 2 | 42.8 | 40 | 200 | 1600 | 1300 | 3.1
2 | 55 | 1 | 0 | 0 | 0 | 0 | 0 | 0 | 2 | 120 | 1 | 0 | 0.52 | 0.9 | 1 | 8 | 2 | 42.8 | 40 | 200 | 1600 | 1300 | 3.1
2 | 56 | 1 | 0 | 0 | 0 | 0 | 0 | 0 | 3.33 | 120 | 2.33 | 0 | 0.56 | 1.14 | 1 | 8 | 2 | 42.8 | 40 | 200 | 1600 | 1300 | 3.3
3 | 57 | 1 | 0 | 0 | 0 | 0 | 0 | 0 | 3.33 | 120 | 2.33 | 0 | 0.5 | 1.5 | 1 | 8 | 2 | 42.8 | 39 | 205.1282 | 1600 | 1300 | 3
3 | 58 | 1 | 0 | 0 | 0 | 0 | 0 | 0 | 3.33 | 120 | 2.33 | 0.33 | 0.48 | 1.82 | 1 | 8 | 2 | 42.8 | 39 | 205.1282 | 1600 | 1300 | 3.8
4 | 59 | 1 | 1.19 | 2 | 0.79 | 1 | 110 | 250 | 0 | 0 | 0 | 0 | 0.25 | 0.59 | 1 | 8 | 2.38 | 42.8 | 39 | 205.1282 | 1600 | 1300 | 3
4 | 60 | 1 | 2 | 2 | 1.1 | 1 | 110 | 300 | 0 | 0 | 0 | 0 | 0.25 | 0.46 | 1 | 8 | 2.35 | 42.8 | 39 | 205.1282 | 1600 | 1300 | 4
4 | 61 | 1 | 2.79 | 2 | 1.39 | 1 | 110 | 250 | 0 | 0 | 0 | 0 | 0.25 | 0.42 | 1 | 8 | 2.34 | 42.8 | 39 | 205.1282 | 1600 | 1300 | 4
4 | 62 | 1 | 0 | 0 | 0.5 | 1 | 340 | 800 | 0 | 0 | 0 | 0 | 0.25 | 0.99 | 2 | 12 | 2.85 | 110 | 24 | 500 | 1560 | 970 | 4
4 | 63 | 1 | 0 | 0 | 1 | 1 | 176 | 400 | 0 | 0 | 0 | 0 | 0.42 | 2 | 1 | 8 | 3.07 | 42.8 | 39 | 205.1282 | 1600 | 1300 | 5
4 | 64 | 1 | 1.2 | 2 | 0.8 | 1 | 125 | 212 | 0 | 0 | 0 | 0 | 0.22 | 1.48 | 1 | 8 | 2.44 | 42.8 | 39 | 205.1282 | 1600 | 1300 | 5
4 | 65 | 1 | 2.2 | 2 | 2.2 | 1 | 235 | 800 | 0 | 0 | 0 | 0 | 0.27 | 1.87 | 1 | 8 | 2.74 | 42.8 | 39 | 205.1282 | 1600 | 1300 | 4
4 | 66 | 1 | 1.2 | 2 | 0.8 | 1 | 125 | 212 | 0 | 0 | 0 | 0 | 0.23 | 1.36 | 1 | 8 | 2.43 | 42.8 | 39 | 205.1282 | 1600 | 1300 | 4
4 | 67 | 1 | 1.19 | 2 | 0.8 | 1 | 110 | 212 | 0 | 0 | 0 | 0 | 0.25 | 0.59 | 1 | 8 | 2.38 | 42.8 | 39 | 205.1282 | 1600 | 1300 | 4
4 | 68 | 1 | 1.19 | 2 | 0.8 | 1 | 125 | 200 | 0 | 0 | 0 | 0 | 0.25 | 1.02 | 1 | 8 | 2.11 | 42.8 | 39 | 205.1282 | 1600 | 1300 | 4
4 | 69 | 1 | 2.15 | 2 | 1.43 | 1 | 120 | 300 | 0 | 0 | 0 | 0 | 0.31 | 0.74 | 1 | 8 | 2.64 | 42.8 | 39 | 205.1282 | 1600 | 1300 | 4
4 | 70 | 1 | 0.96 | 2 | 0.68 | 1 | 180 | 400 | 0 | 0 | 0 | 0 | 0.23 | 0.12 | 1 | 8 | 3.06 | 42.8 | 39 | 205.1282 | 1600 | 1300 | 4
6 | 71 | 1 | 2.8 | 2 | 1.4 | 1 | 110 | 212 | 0 | 0 | 0 | 0 | 0.26 | 0.42 | 1 | 12 | 2 | 40 | 40 | 300 | 1600 | 1300 | 3.7
8 | 72 | 1 | 0.2 | 2 | 0.8 | 1 | 110 | 250 | 0 | 0 | 0 | 0 | 0.24 | 2.5 | 1 | 12 | 2 | 25.8 | 39 | 307.6923 | 1092 | 1300 | 0.66
8 | 73 | 1 | 0.8 | 2 | 0.8 | 1 | 110 | 250 | 0 | 0 | 0 | 0 | 0.24 | 1.67 | 1 | 12 | 2 | 25.8 | 39 | 307.6923 | 1092 | 1300 | 1.11
8 | 74 | 1 | 1 | 2 | 0.8 | 1 | 110 | 250 | 0 | 0 | 0 | 0 | 0.24 | 1.5 | 1 | 12 | 2 | 25.8 | 39 | 307.6923 | 1092 | 1300 | 1.98
8 | 75 | 1 | 1.2 | 2 | 0.8 | 1 | 110 | 250 | 0 | 0 | 0 | 0 | 0.24 | 1.36 | 1 | 12 | 2 | 25.8 | 39 | 307.6923 | 1092 | 1300 | 2.49
8 | 76 | 1 | 1.5 | 2 | 0.8 | 1 | 110 | 250 | 0 | 0 | 0 | 0 | 0.24 | 1.2 | 1 | 12 | 2 | 25.8 | 39 | 307.6923 | 1092 | 1300 | 2.69
9 | 77 | 1 | 1.2 | 2 | 0.8 | 1 | 110 | 250 | 0 | 0 | 0 | 0 | 0.26 | 0.54 | 1 | 8 | 2.36 | 42.8 | 39 | 205.1282 | 1600 | 1300 | 2.7
9 | 78 | 1 | 1.6 | 2 | 0.95 | 1 | 110 | 250 | 0 | 0 | 0 | 0 | 0.26 | 0.49 | 1 | 8 | 2.35 | 42.8 | 39 | 205.1282 | 1600 | 1300 | 3.7
9 | 79 | 1 | 2 | 2 | 1.1 | 1 | 110 | 250 | 0 | 0 | 0 | 0 | 0.26 | 0.44 | 1 | 8 | 2.34 | 42.8 | 39 | 205.1282 | 1600 | 1300 | 3
9 | 80 | 1 | 2.4 | 2 | 1.25 | 1 | 110 | 250 | 0 | 0 | 0 | 0 | 0.26 | 0.41 | 1 | 8 | 2.34 | 42.8 | 39 | 205.1282 | 1600 | 1300 | 2.9
9 | 81 | 1 | 2.8 | 2 | 1.4 | 1 | 110 | 250 | 0 | 0 | 0 | 0 | 0.26 | 0.42 | 1 | 8 | 2.33 | 42.8 | 39 | 205.1282 | 1600 | 1300 | 3
9 | 82 | 1 | 3.2 | 2 | 1.56 | 1 | 110 | 250 | 0 | 0 | 0 | 0 | 0.25 | 0.44 | 1 | 8 | 2.35 | 42.8 | 39 | 205.1282 | 1600 | 1300 | 2.7
9 | 83 | 1 | 3.6 | 2 | 1.71 | 1 | 110 | 250 | 0 | 0 | 0 | 0 | 0.25 | 0.47 | 1 | 8 | 2.35 | 42.8 | 39 | 205.1282 | 1600 | 1300 | 2.5
12 | 84 | 1 | 1.2 | 2 | 0.8 | 1 | 110 | 200 | 0 | 0 | 0 | 0 | 0.27 | 0.19 | 1 | 8 | 2.42 | 42.8 | 39 | 205.1282 | 1620 | 1300 | 2.7
13,2 | 85 | 1 | 2.21 | 2 | 1.21 | 1 | 110 | 200 | 0 | 0 | 0 | 0 | 0.25 | 0.16 | 1 | 8 | 2.41 | 41 | 40 | 200 | 1600 | 1300 | 3
5,12 | 86 | 1 | 1 | 2 | 0.73 | 1 | 109 | 212 | 0 | 0 | 0 | 0 | 0.26 | 0.1 | 1 | 12 | 2 | 47.29 | 39 | 307.6923 | 1600 | 1300 | 2.01
5,12 | 87 | 1 | 1 | 2 | 0.73 | 1 | 109 | 212 | 0 | 0 | 0 | 0 | 0.26 | 0.1 | 1 | 12 | 2.3 | 47.29 | 39 | 307.6923 | 1600 | 1300 | 2.19
5,12 | 88 | 1 | 1 | 2 | 0.73 | 1 | 109 | 212 | 0 | 0 | 0 | 0 | 0.26 | 0.1 | 1 | 12 | 2.6 | 47.29 | 39 | 307.6923 | 1600 | 1300 | 1.97
5,12 | 89 | 1 | 1 | 2 | 0.65 | 1 | 109 | 212 | 0 | 0 | 0 | 0 | 0.26 | 0.1 | 1 | 12 | 2 | 47.29 | 39 | 307.6923 | 1600 | 1300 | 1.8
5,12 | 90 | 1 | 1 | 2 | 0.81 | 1 | 109 | 212 | 0 | 0 | 0 | 0 | 0.26 | 0.1 | 1 | 12 | 2 | 47.29 | 39 | 307.6923 | 1600 | 1300 | 2.02
5,12 | 91 | 1 | 1.5 | 2 | 0.91 | 1 | 109 | 212 | 0 | 0 | 0 | 0 | 0.26 | 0.1 | 1 | 12 | 2 | 47.29 | 39 | 307.6923 | 1600 | 1300 | 2.15
5,12 | 92 | 1 | 2.33 | 2 | 1.21 | 1 | 109 | 212 | 0 | 0 | 0 | 0 | 0.26 | 0.1 | 1 | 12 | 2 | 47.29 | 39 | 307.6923 | 1600 | 1300 | 2.01
5,12 | 93 | 1 | 0.9 | 2 | 0.69 | 1 | 109 | 212 | 0.1 | 10 | 0 | 0 | 0.26 | 0.1 | 1 | 12 | 2 | 47.29 | 39 | 307.6923 | 1600 | 1300 | 2.11
5,12 | 94 | 1 | 0.8 | 2 | 0.66 | 1 | 109 | 212 | 0.2 | 48 | 0 | 0 | 0.26 | 0.1 | 1 | 12 | 2 | 47.29 | 39 | 307.6923 | 1600 | 1300 | 1.9
5,12 | 95 | 1 | 0.9 | 2 | 0.73 | 1 | 109 | 212 | 0 | 0 | 0 | 0.1 | 0.26 | 0.1 | 1 | 12 | 2 | 47.29 | 39 | 307.6923 | 1600 | 1300 | 2.12
5,12 | 96 | 1 | 0.8 | 2 | 0.73 | 1 | 109 | 212 | 0 | 0 | 0 | 0.2 | 0.26 | 0.1 | 1 | 12 | 2 | 47.29 | 39 | 307.6923 | 1600 | 1300 | 2.08
5,12 | 97 | 1 | 1.04 | 2 | 0.76 | 1 | 109 | 212 | 0 | 0 | 0 | 0.04 | 0.26 | 0.1 | 1 | 12 | 2 | 47.29 | 39 | 307.6923 | 1600 | 1300 | 2.35
5,12 | 98 | 1 | 1.25 | 2 | 0.84 | 1 | 109 | 212 | 0.2 | 48 | 0 | 0.05 | 0.26 | 0.1 | 1 | 12 | 2 | 47.29 | 39 | 307.6923 | 1600 | 1300 | 1.56
5,13 | 99 | 1 | 1.5 | 2 | 1.15 | 1 | 109 | 212 | 0 | 0 | 0 | 0 | 0.24 | 0.1 | 1 | 12 | 2 | 42.8 | 39 | 307.6923 | 1600 | 1300 | 3.2
5,14 | 100 | 1 | 0 | 0 | 0.71 | 1 | 100 | 181 | 0.14 | 10 | 1.07 | 0.21 | 0.14 | 1.56 | 2 | 18 | 2.34 | 100 | 24 | 750 | 2400 | 970 | 8
5,14 | 101 | 1 | 0 | 0 | 0.71 | 1 | 100 | 181 | 0.14 | 10 | 1.07 | 0.21 | 0.17 | 1.28 | 2 | 18 | 2.27 | 100 | 24 | 750 | 2400 | 970 | 10.13
5,14 | 102 | 1 | 0 | 0 | 0.71 | 1 | 100 | 181 | 0.14 | 10 | 1.07 | 0.21 | 0.19 | 0.81 | 2 | 18 | 2.32 | 100 | 24 | 750 | 2400 | 970 | 9.02
5,14 | 103 | 1 | 0 | 0 | 0.84 | 1 | 100 | 181 | 0.14 | 10 | 1.07 | 0.21 | 0.32 | 0.25 | 2 | 18 | 2.33 | 100 | 24 | 750 | 2400 | 970 | 10.64
5,15 | 104 | 1 | 2.33 | 1 | 1.2 | 1 | 110 | 250 | 0 | 0 | 0 | 0 | 0.23 | 1.42 | 1 | 12 | 1 | 40 | 40 | 300 | 1600 | 1300 | 1.13
5,15 | 105 | 1 | 2.33 | 1 | 1.2 | 1 | 110 | 250 | 0 | 0 | 0 | 0 | 0.23 | 1.42 | 1 | 12 | 1.5 | 40 | 40 | 300 | 1600 | 1300 | 1.76
5,15 | 106 | 1 | 2.33 | 1 | 1.2 | 1 | 110 | 250 | 0 | 0 | 0 | 0 | 0.23 | 1.42 | 1 | 12 | 2 | 40 | 40 | 300 | 1600 | 1300 | 2.29
5,15 | 107 | 1 | 2.33 | 1 | 1.2 | 1 | 110 | 250 | 0 | 0 | 0 | 0 | 0.23 | 1.42 | 1 | 12 | 2.5 | 40 | 40 | 300 | 1600 | 1300 | 3.33
5,18 | 108 | 1 | 0.85 | 2 | 0.43 | 1 | 241 | 600 | 0 | 0 | 0 | 0 | 0.19 | 0.24 | 2 | 18 | 1 | 116 | 24 | 750 | 2900 | 970 | 3.4
5,18 | 109 | 1 | 0.85 | 2 | 0.43 | 1 | 241 | 600 | 0 | 0 | 0 | 0 | 0.19 | 0.24 | 2 | 18 | 1.5 | 116 | 24 | 750 | 2900 | 970 | 3.57
5,18 | 110 | 1 | 0.85 | 2 | 0.43 | 1 | 241 | 600 | 0 | 0 | 0 | 0 | 0.19 | 0.24 | 2 | 18 | 2 | 116 | 24 | 750 | 2900 | 970 | 3
5,19 | 111 | 1 | 0 | 0 | 0.71 | 1 | 100 | 181 | 0.14 | 10 | 1.07 | 0.29 | 0.14 | 1.52 | 2 | 18 | 2.16 | 120 | 20 | 900 | 2800 | 970 | 6.13
5,19 | 112 | 1 | 0 | 0 | 0.71 | 1 | 100 | 181 | 0.14 | 10 | 1.07 | 0.29 | 0.14 | 1.52 | 2 | 18 | 2.16 | 120 | 24 | 750 | 2800 | 970 | 5.92
5,19 | 113 | 1 | 0 | 0 | 0.71 | 1 | 100 | 181 | 0.14 | 10 | 1.07 | 0.29 | 0.14 | 1.52 | 2 | 12 | 2.16 | 120 | 24 | 500 | 2800 | 970 | 3.35
5,20 | 114 | 1 | 2.33 | 2 | 1.21 | 1 | 150 | 400 | 0 | 0 | 0 | 0 | 0.25 | 1.2 | 1 | 8 | 2.31 | 42.8 | 40 | 200 | 1600 | 1300 | 3.2
5,20 | 115 | 1 | 2 | 2 | 1.21 | 1 | 150 | 400 | 0 | 0 | 0.33 | 0 | 0.25 | 1.2 | 1 | 8 | 2.31 | 42.8 | 40 | 200 | 1600 | 1300 | 3.76
5,20 | 116 | 1 | 1.67 | 2 | 1.21 | 1 | 150 | 400 | 0 | 0 | 0.67 | 0 | 0.25 | 1.2 | 1 | 8 | 2.31 | 42.8 | 40 | 200 | 1600 | 1300 | 3.56
5,20 | 117 | 1 | 1.33 | 2 | 1.21 | 1 | 150 | 400 | 0 | 0 | 1 | 0 | 0.25 | 1.2 | 1 | 8 | 2.31 | 42.8 | 40 | 200 | 1600 | 1300 | 3.36
12,2 | 118 | 1 | 1.2 | 2 | 0.8 | 1 | 110 | 200 | 0 | 0 | 0 | 0 | 0.27 | 0.19 | 1 | 8 | 2.42 | 42.8 | 39 | 205.1282 | 1600 | 1300 | 2.09
12,2 | 119 | 1 | 2.19 | 2 | 1.16 | 1 | 110 | 200 | 0 | 0 | 0 | 0 | 0.27 | 0.17 | 1 | 8 | 2.41 | 42.8 | 39 | 205.1282 | 1600 | 1300 | 2.99
12,2 | 120 | 1 | 4.41 | 2 | 1.96 | 1 | 110 | 200 | 0 | 0 | 0 | 0 | 0.27 | 0.14 | 1 | 8 | 2.39 | 42.8 | 39 | 205.1282 | 1600 | 1300 | 3.21
12,2 | 121 | 1 | 1.2 | 2 | 0.8 | 2 | 424 | 1190 | 0 | 0 | 0 | 0 | 0.27 | 0.26 | 1 | 8 | 2.41 | 42.8 | 39 | 205.1282 | 1600 | 1300 | 1.96
12,2 | 122 | 1 | 2.19 | 2 | 1.16 | 2 | 424 | 1190 | 0 | 0 | 0 | 0 | 0.27 | 0.23 | 1 | 8 | 2.4 | 42.8 | 39 | 205.1282 | 1600 | 1300 | 2.62
12,2 | 123 | 1 | 4.4 | 2 | 1.96 | 2 | 424 | 1190 | 0 | 0 | 0 | 0 | 0.27 | 0.17 | 1 | 8 | 2.39 | 42.8 | 39 | 205.1282 | 1600 | 1300 | 3.04
12,2 | 124 | 1 | 1.2 | 2 | 0.8 | 2 | 424 | 2380 | 0 | 0 | 0 | 0 | 0.27 | 0.25 | 1 | 8 | 2.41 | 42.8 | 39 | 205.1282 | 1600 | 1300 | 2.34
12,2 | 125 | 1 | 2.19 | 2 | 1.16 | 2 | 424 | 2380 | 0 | 0 | 0 | 0 | 0.27 | 0.19 | 1 | 8 | 2.4 | 42.8 | 39 | 205.1282 | 1600 | 1300 | 2.47
12,2 | 126 | 1 | 4.4 | 2 | 1.96 | 2 | 424 | 2380 | 0 | 0 | 0 | 0 | 0.27 | 0.14 | 1 | 8 | 2.39 | 42.8 | 39 | 205.1282 | 1600 | 1300 | 2.76
12,2 | 127 | 1 | 1.2 | 2 | 0.8 | 3 | 424 | 1190 | 0 | 0 | 0 | 0 | 0.27 | 0.2 | 1 | 8 | 2.4 | 42.8 | 39 | 205.1282 | 1600 | 1300 | 1.99
12,2 | 128 | 1 | 2.2 | 2 | 1.16 | 3 | 424 | 1190 | 0 | 0 | 0 | 0 | 0.27 | 0.16 | 1 | 8 | 2.39 | 42.8 | 39 | 205.1282 | 1600 | 1300 | 2.19
12,2 | 129 | 1 | 1.2 | 2 | 0.8 | 3 | 424 | 2380 | 0 | 0 | 0 | 0 | 0.27 | 0.19 | 1 | 8 | 2.41 | 42.8 | 39 | 205.1282 | 1600 | 1300 | 2.08
12,2 | 130 | 1 | 2.2 | 2 | 1.16 | 3 | 424 | 2380 | 0 | 0 | 0 | 0 | 0.27 | 0.15 | 1 | 8 | 2.39 | 42.8 | 39 | 205.1282 | 1600 | 1300 | 2.49
12,2 | 131 | 1 | 4.399 | 2 | 2.05 | 3 | 424 | 2380 | 0 | 0 | 0 | 0 | 0.27 | 0.14 | 1 | 8 | 2.38 | 42.8 | 39 | 205.1282 | 1600 | 1300 | 3.12
12,6 | 132 | 1 | 2.81 | 2 | 1.41 | 1 | 110 | 250 | 0 | 0 | 0 | 0 | 0.21 | 0.76 | 1 | 8 | 2.51 | 42.8 | 39 | 205.1282 | 1600 | 1300 | 3.19
12,6 | 133 | 1 | 2.8 | 2 | 1.41 | 1 | 110 | 250 | 0 | 0 | 0 | 0 | 0.23 | 0.51 | 1 | 8 | 2.45 | 42.8 | 39 | 205.1282 | 1600 | 1300 | 1.88
12,6 | 134 | 1 | 2.8 | 2 | 1.41 | 1 | 110 | 250 | 0 | 0 | 0 | 0 | 0.25 | 0.27 | 1 | 8 | 2.39 | 42.8 | 39 | 205.1282 | 1600 | 1300 | 1.99
13,15 | 135 | 1 | 1.26 | 2 | 0.9 | 1 | 250 | 800 | 0 | 0 | 0 | 0 | 0.33 | 0.61 | 1 | 12 | 2.39 | 42 | 39 | 307.6923 | 3000 | 1300 | 3.8
13,15 | 136 | 1 | 1.25 | 2 | 0.9 | 1 | 250 | 800 | 0.25 | 60 | 0 | 0 | 0.33 | 0.63 | 1 | 12 | 2.4 | 42 | 39 | 307.6923 | 3000 | 1300 | 3.5
13,15 | 137 | 1 | 1 | 2 | 0.9 | 1 | 250 | 800 | 0.5 | 60 | 0 | 0 | 0.38 | 0.72 | 1 | 12 | 2.57 | 42 | 39 | 307.6923 | 3000 | 1300 | 2.7
13,15 | 138 | 1 | 0.59 | 2 | 0.9 | 1 | 250 | 800 | 0.75 | 60 | 0 | 0 | 0.47 | 0.92 | 1 | 12 | 2.91 | 42 | 39 | 307.6923 | 3000 | 1300 | 3.2
13,27 | 139 | 1 | 2.2 | 2 | 1.16 | 1 | 130 | 400 | 0 | 0 | 0 | 0 | 0.25 | 0.4 | 1 | 12 | 2.34 | 42.8 | 39 | 307.6923 | 1600 | 1300 | 3.1
13,39 | 140 | 1 | 2.4 | 3 | 1.22 | 1 | 110 | 300 | 0 | 0 | 0 | 0 | 0.28 | 0.2 | 1 | 12 | 1 | 42.8 | 39 | 307.6923 | 1620 | 1300 | 1.57
13,39 | 141 | 1 | 2.4 | 3 | 1.22 | 1 | 110 | 300 | 0 | 0 | 0 | 0 | 0.28 | 0.25 | 1 | 12 | 1.6 | 42.8 | 39 | 307.6923 | 1620 | 1300 | 2.76
13,39 | 142 | 1 | 2.4 | 3 | 1.22 | 1 | 110 | 300 | 0 | 0 | 0 | 0 | 0.28 | 0.28 | 1 | 12 | 2 | 42.8 | 39 | 307.6923 | 1620 | 1300 | 4.25
13,48 | 143 | 1 | 1.2 | 2 | 0.8 | 1 | 110 | 200 | 0 | 0 | 0 | 0.58 | 0.25 | 0.55 | 1 | 12 | 1.75 | 42 | 39 | 307.6923 | 1600 | 1300 | 4.57
13,48 | 144 | 1 | 1.2 | 2 | 0.8 | 1 | 110 | 200 | 0 | 0 | 0 | 0 | 0.27 | 0.55 | 1 | 12 | 1 | 42 | 39 | 307.6923 | 1600 | 1300 | 2.58
13,48 | 145 | 1 | 1.2 | 2 | 0.8 | 1 | 110 | 200 | 0 | 0 | 0 | 0 | 0.27 | 0.55 | 1 | 12 | 1.5 | 42 | 39 | 307.6923 | 1600 | 1300 | 4.07
13,48 | 146 | 1 | 1.2 | 2 | 0.8 | 1 | 110 | 200 | 0 | 0 | 0 | 0 | 0.27 | 0.55 | 1 | 12 | 2 | 42 | 39 | 307.6923 | 1600 | 1300 | 3.57
ex | 345 | 1 | 2.2 | 2 | 1.15 | 5 | 550 | 4750 | 0 | 0 | 0 | 0 | 0.26 | 0.4 | 1 | 12 | 1.75 | 42.8 | 39 | 307.6923 | 1600 | 1300 | 2.39
ex | 346 | 1 | 2.2 | 2 | 1.15 | 5 | 410 | 4750 | 0 | 0 | 0 | 0 | 0.26 | 0.4 | 1 | 12 | 1.75 | 42.8 | 39 | 307.6923 | 1600 | 1300 | 2.81
ex | 347 | 1 | 2.2 | 2 | 1.15 | 5 | 350 | 4750 | 0 | 0 | 0 | 0 | 0.26 | 0.6 | 1 | 12 | 1.75 | 42.8 | 39 | 307.6923 | 1600 | 1300 | 3.54
ex | 348 | 1 | 2.2 | 2 | 1.15 | 2 | 800 | 4750 | 0 | 0 | 0 | 0 | 0.26 | 0.4 | 1 | 12 | 1.75 | 42.8 | 39 | 307.6923 | 1600 | 1300 | 2.29
ex | 349 | 1 | 2.2 | 2 | 1.15 | 2 | 390 | 4750 | 0 | 0 | 0 | 0 | 0.26 | 0.6 | 1 | 12 | 1.75 | 42.8 | 39 | 307.6923 | 1600 | 1300 | 2.68

## FS
Ref. | S no | Cement | Fly Ash | Fly Ash Type | Sand | Sand Type | Avg Sand Size (µm) | Max Sand Size (µm) | Limestone | Limestone Max Size (µm) | Blast Furnace Slag | Silica Fume | Water/Binder | Superplasticizer | Fiber Type | Fiber Length(mm) | Fiber Volume (%) | Fibre Elasticity (Gpa) | Fibre Diameter (µm) | Aspect Ratio | Tensile Strength (Mpa) | Fiber Density (Kg/m3) | Flexural Strength (Mpa)
1 | 1 | 1 | 1.2 | 2 | 0 | 0 | 0 | 0 | 0.8 | 120 | 0 | 0 | 0.31 | 1.5 | 1 | 8 | 2 | 42.8 | 40 | 200 | 1600 | 1300 | 15
1 | 2 | 1 | 0 | 0 | 0 | 0 | 0 | 0 | 1.5 | 120 | 1.2 | 0 | 0.45 | 1.05 | 1 | 8 | 2 | 42.8 | 40 | 200 | 1600 | 1300 | 13
1 | 3 | 1 | 0 | 0 | 0 | 0 | 0 | 0 | 2 | 120 | 1.2 | 0 | 0.5 | 0.54 | 1 | 8 | 2 | 42.8 | 40 | 200 | 1600 | 1300 | 14
1 | 4 | 1 | 0 | 0 | 0 | 0 | 0 | 0 | 3 | 120 | 1.2 | 0 | 0.6 | 0.54 | 1 | 8 | 2 | 42.8 | 40 | 200 | 1600 | 1300 | 13
4 | 5 | 1 | 1.2 | 2 | 0.8 | 1 | 110 | 200 | 0 | 0 | 0 | 0 | 0.25 | 1.09 | 1 | 8 | 1.2 | 40 | 38 | 210.5263 | 1600 | 1300 | 8
4 | 6 | 1 | 1.2 | 2 | 0.8 | 1 | 110 | 200 | 0 | 0 | 0 | 0 | 0.25 | 1.09 | 1 | 8 | 1.5 | 40 | 38 | 210.5263 | 1600 | 1300 | 7.5
4 | 7 | 1 | 1.2 | 2 | 0.8 | 1 | 110 | 200 | 0 | 0 | 0 | 0 | 0.25 | 1.09 | 1 | 8 | 1.6 | 40 | 38 | 210.5263 | 1600 | 1300 | 8
4 | 8 | 1 | 1.2 | 2 | 0.8 | 1 | 110 | 200 | 0 | 0 | 0 | 0 | 0.25 | 1.09 | 1 | 8 | 2 | 40 | 38 | 210.5263 | 1600 | 1300 | 11
6 | 9 | 1 | 0.66 | 2 | 0.91 | 5 | 943 | 2360 | 0 | 0 | 0 | 0 | 0.25 | 0.69 | 1 | 18 | 1.5 | 27 | 200 | 90 | 2700 | 1300 | 12.31
6 | 10 | 1 | 0.43 | 2 | 1.21 | 5 | 943 | 2360 | 0 | 0 | 0 | 0 | 0.25 | 0.69 | 1 | 18 | 1.5 | 27 | 200 | 90 | 2700 | 1300 | 8.37
6 | 11 | 1 | 0.66 | 2 | 0.91 | 5 | 943 | 2360 | 0 | 0 | 0 | 0 | 0.25 | 0.69 | 1 | 18 | 2 | 27 | 200 | 90 | 2700 | 1300 | 10.79
6 | 12 | 1 | 1 | 2 | 0.72 | 5 | 943 | 2360 | 0 | 0 | 0 | 0 | 0.25 | 0.69 | 1 | 18 | 1.5 | 27 | 200 | 90 | 2700 | 1300 | 13.15
6 | 13 | 1 | 0.43 | 2 | 1.21 | 5 | 943 | 2360 | 0 | 0 | 0 | 0 | 0.25 | 0.69 | 1 | 18 | 2 | 27 | 200 | 90 | 2700 | 1300 | 9.63
6 | 14 | 1 | 0.66 | 2 | 0.91 | 5 | 943 | 2360 | 0 | 0 | 0 | 0 | 0.25 | 0.69 | 1 | 18 | 1 | 27 | 200 | 90 | 2700 | 1300 | 9.31
6 | 15 | 1 | 0.43 | 2 | 1.21 | 5 | 943 | 2360 | 0 | 0 | 0 | 0 | 0.25 | 0.69 | 1 | 18 | 1 | 27 | 200 | 90 | 2700 | 1300 | 6.34
6 | 16 | 1 | 1 | 2 | 0.72 | 5 | 943 | 2360 | 0 | 0 | 0 | 0 | 0.25 | 0.69 | 1 | 18 | 1 | 27 | 200 | 90 | 2700 | 1300 | 11.63
6 | 17 | 1 | 1 | 2 | 0.72 | 5 | 943 | 2360 | 0 | 0 | 0 | 0 | 0.25 | 0.69 | 1 | 18 | 2 | 27 | 200 | 90 | 2700 | 1300 | 13.09
6 | 18 | 1 | 0.83 | 2 | 0.73 | 5 | 943 | 2360 | 0 | 0 | 0 | 0 | 0.23 | 0.69 | 1 | 18 | 1.5 | 27 | 200 | 90 | 2700 | 1300 | 13.01
13,6 | 19 | 1 | 1.2 | 2 | 0.8 | 5 | 244 | 500 | 0 | 0 | 0 | 0 | 0.25 | 0.27 | 1 | 8 | 2 | 66 | 39 | 205.1282 | 1600 | 1300 | 14
13,11 | 20 | 1 | 1.2 | 2 | 0.79 | 2 | 241 | 600 | 0 | 0 | 0 | 0 | 0.25 | 0.61 | 1 | 8 | 2 | 42.8 | 39 | 205.1282 | 1600 | 1300 | 9
13,11 | 21 | 1 | 2.2 | 2 | 0.75 | 2 | 241 | 600 | 0 | 0 | 0 | 0 | 0.25 | 0.73 | 1 | 8 | 2 | 42.8 | 40 | 200 | 1600 | 1300 | 8.5
13,11 | 22 | 1 | 0 | 0 | 0.79 | 2 | 241 | 600 | 0 | 0 | 1.2 | 0 | 0.25 | 0.59 | 1 | 8 | 2 | 42.8 | 39 | 205.1282 | 1600 | 1300 | 11
13,11 | 23 | 1 | 0 | 0 | 0.75 | 2 | 241 | 600 | 0 | 0 | 2.2 | 0 | 0.25 | 0.63 | 1 | 8 | 2 | 42.8 | 40 | 200 | 1600 | 1300 | 7.5
13,13 | 24 | 1 | 1 | 2 | 0.81 | 1 | 110 | 200 | 0 | 0 | 0 | 0 | 0.28 | 0.43 | 1 | 12 | 2 | 42.8 | 39 | 307.6923 | 1600 | 1300 | 12
13,13 | 25 | 1 | 1 | 2 | 0.81 | 5 | 800 | 4750 | 0 | 0 | 0 | 0 | 0.27 | 0.42 | 1 | 12 | 2 | 42.8 | 39 | 307.6923 | 1600 | 1300 | 12.2
13,13 | 26 | 1 | 1.2 | 2 | 0.84 | 1 | 110 | 200 | 0 | 0 | 0 | 0 | 0.27 | 0.41 | 1 | 12 | 2 | 42.8 | 39 | 307.6923 | 1600 | 1300 | 11.2
13,13 | 27 | 1 | 1.2 | 2 | 0.84 | 5 | 800 | 4750 | 0 | 0 | 0 | 0 | 0.27 | 0.4 | 1 | 12 | 2 | 42.8 | 39 | 307.6923 | 1600 | 1300 | 11.4
13,39 | 28 | 1 | 2.4 | 3 | 1.22 | 1 | 110 | 300 | 0 | 0 | 0 | 0 | 0.28 | 0.2 | 1 | 12 | 1 | 42.8 | 39 | 307.6923 | 1620 | 1300 | 6.92
13,39 | 29 | 1 | 2.4 | 3 | 1.22 | 1 | 110 | 300 | 0 | 0 | 0 | 0 | 0.28 | 0.25 | 1 | 12 | 1.6 | 42.8 | 39 | 307.6923 | 1620 | 1300 | 10.24
13,39 | 30 | 1 | 2.4 | 3 | 1.22 | 1 | 110 | 300 | 0 | 0 | 0 | 0 | 0.28 | 0.28 | 1 | 12 | 2 | 42.8 | 39 | 307.6923 | 1620 | 1300 | 11.96
13,48 | 31 | 1 | 1.2 | 2 | 0.8 | 1 | 110 | 200 | 0 | 0 | 0 | 0 | 0.27 | 0.55 | 1 | 12 | 1 | 42 | 39 | 307.6923 | 1600 | 1300 | 9.95
13,48 | 32 | 1 | 1.2 | 2 | 0.8 | 1 | 110 | 200 | 0 | 0 | 0 | 0 | 0.27 | 0.55 | 1 | 12 | 1.5 | 42 | 39 | 307.6923 | 1600 | 1300 | 11.31
13,48 | 33 | 1 | 1.2 | 2 | 0.8 | 1 | 110 | 200 | 0 | 0 | 0 | 0 | 0.27 | 0.55 | 1 | 12 | 2 | 42 | 39 | 307.6923 | 1600 | 1300 | 10.19
13,49 | 34 | 1 | 2.2 | 2 | 1.15 | 1 | 244 | 400 | 0 | 0 | 0 | 0 | 0.27 | 0.37 | 1 | 8 | 2 | 42.8 | 39 | 205.1282 | 1610 | 1300 | 8.64
13,49 | 35 | 1 | 2.2 | 2 | 1.21 | 1 | 244 | 400 | 0.169 | 80 | 0 | 0 | 0.28 | 0.41 | 1 | 8 | 2 | 42.8 | 39 | 205.1282 | 1610 | 1300 | 8.9
13,49 | 36 | 1 | 2.2 | 2 | 1.28 | 1 | 244 | 400 | 0.355 | 80 | 0 | 0 | 0.3 | 0.46 | 1 | 8 | 2 | 42.8 | 39 | 205.1282 | 1610 | 1300 | 8.18
13,49 | 37 | 1 | 2.2 | 2 | 1.44 | 1 | 244 | 400 | 0.799 | 80 | 0 | 0 | 0.34 | 0.54 | 1 | 8 | 2 | 42.8 | 39 | 205.1282 | 1610 | 1300 | 8.1
14,36 | 38 | 1 | 2.2 | 2 | 1.15 | 1 | 141 | 400 | 0 | 0 | 0 | 0 | 0.25 | 1.06 | 1 | 8 | 2 | 42.8 | 39 | 205.1282 | 1610 | 1300 | 9.6
14,36 | 39 | 1 | 2.2 | 1 | 1.15 | 1 | 141 | 400 | 0 | 0 | 0 | 0 | 0.25 | 1.05 | 1 | 8 | 2 | 42.8 | 39 | 205.1282 | 1610 | 1300 | 8.7
14,36 | 40 | 1 | 0 | 0 | 1.15 | 1 | 141 | 400 | 0 | 0 | 2.2 | 0 | 0.3 | 0.5 | 1 | 8 | 2 | 42.8 | 39 | 205.1282 | 1610 | 1300 | 12
14,42 | 41 | 1 | 1.2 | 2 | 0.79 | 1 | 110 | 250 | 0 | 0 | 0 | 0 | 0.25 | 1.36 | 1 | 12 | 2 | 42.8 | 39 | 307.6923 | 1620 | 1300 | 11.7
14,42 | 42 | 1 | 2.2 | 2 | 1.15 | 1 | 110 | 250 | 0 | 0 | 0 | 0 | 0.25 | 0.94 | 1 | 12 | 2 | 42.8 | 39 | 307.6923 | 1620 | 1300 | 10.5
14,42 | 43 | 1 | 4 | 2 | 1.8 | 1 | 110 | 250 | 0 | 0 | 0 | 0 | 0.25 | 0.6 | 1 | 12 | 2 | 42.8 | 39 | 307.6923 | 1620 | 1300 | 8.1
14,59 | 44 | 1 | 1.2 | 2 | 0.8 | 1 | 110 | 200 | 0 | 0 | 0 | 0 | 0.27 | 0.19 | 1 | 8 | 2 | 42.8 | 39 | 205.1282 | 1620 | 1300 | 12.12
14,59 | 45 | 1 | 2.2 | 2 | 1.16 | 1 | 110 | 200 | 0 | 0 | 0 | 0 | 0.27 | 0.17 | 1 | 8 | 2 | 42.8 | 39 | 205.1282 | 1620 | 1300 | 11.48
14,60 | 46 | 1 | 1.2 | 2 | 0.8 | 1 | 110 | 250 | 0 | 0 | 0 | 0 | 0.27 | 0.19 | 1 | 8 | 2 | 42.8 | 39 | 205.1282 | 1620 | 1300 | 11.44
14,60 | 47 | 1 | 2.2 | 2 | 1.16 | 1 | 110 | 250 | 0 | 0 | 0 | 0 | 0.27 | 0.17 | 1 | 8 | 2 | 42.8 | 39 | 205.1282 | 1620 | 1300 | 9.19
14,62 | 48 | 1 | 1 | 2 | 0.73 | 1 | 150 | 400 | 0 | 0 | 0 | 0 | 0.25 | 1.37 | 1 | 8 | 2 | 42 | 39 | 205.1282 | 1600 | 1300 | 7.4
14,62 | 49 | 1 | 2.33 | 2 | 1.21 | 1 | 150 | 400 | 0 | 0 | 0 | 0 | 0.25 | 1.26 | 1 | 8 | 2 | 42 | 39 | 205.1282 | 1600 | 1300 | 5.5
4 | 50 | 1 | 1.19 | 2 | 0.79 | 1 | 110 | 250 | 0 | 0 | 0 | 0 | 0.25 | 0.59 | 1 | 8 | 2 | 42.8 | 39 | 205.1282 | 1600 | 1300 | 13.4
4 | 51 | 1 | 2 | 2 | 1.1 | 1 | 110 | 300 | 0 | 0 | 0 | 0 | 0.25 | 0.46 | 1 | 8 | 2 | 42.8 | 39 | 205.1282 | 1600 | 1300 | 12.4
4 | 52 | 1 | 2.79 | 2 | 1.39 | 1 | 110 | 300 | 0 | 0 | 0 | 0 | 0.25 | 0.42 | 1 | 8 | 2 | 42.8 | 39 | 205.1282 | 1600 | 1300 | 10.8
4 | 53 | 1 | 0 | 0 | 0.5 | 1 | 125 | 250 | 0 | 0 | 0 | 0 | 0.25 | 0.99 | 2 | 12 | 2 | 110 | 24 | 500 | 1560 | 970 | 12.2
4 | 54 | 1 | 0 | 0 | 1 | 1 | 90 | 300 | 0 | 0 | 0 | 0 | 0.42 | 2 | 1 | 8 | 2 | 42.8 | 39 | 205.1282 | 1600 | 1300 | 7.8
4 | 55 | 1 | 1.2 | 2 | 0.8 | 1 | 165 | 500 | 0 | 0 | 0 | 0 | 0.22 | 1.48 | 1 | 8 | 2 | 42.8 | 39 | 205.1282 | 1600 | 1300 | 8.9
4 | 56 | 1 | 2.2 | 2 | 2.2 | 1 | 125 | 300 | 0 | 0 | 0 | 0 | 0.27 | 1.87 | 1 | 8 | 2 | 42.8 | 39 | 205.1282 | 1600 | 1300 | 10
4 | 57 | 1 | 1.2 | 2 | 2.2 | 1 | 125 | 300 | 0 | 0 | 0 | 0 | 0.39 | 2.72 | 1 | 8 | 2 | 42.8 | 39 | 205.1282 | 1600 | 1300 | 8.4
4 | 58 | 1 | 1.2 | 2 | 0.8 | 1 | 125 | 250 | 0 | 0 | 0 | 0 | 0.23 | 1.36 | 1 | 8 | 2 | 42.8 | 39 | 205.1282 | 1600 | 1300 | 6.8
4 | 59 | 1 | 1.19 | 2 | 0.8 | 1 | 110 | 250 | 0 | 0 | 0 | 0 | 0.25 | 0.59 | 1 | 8 | 2 | 42.8 | 39 | 205.1282 | 1600 | 1300 | 10.5
4 | 60 | 1 | 1.19 | 2 | 0.8 | 1 | 110 | 250 | 0 | 0 | 0 | 0 | 0.25 | 1.02 | 1 | 8 | 2 | 42.8 | 39 | 205.1282 | 1600 | 1300 | 8.6
4 | 61 | 1 | 2.15 | 2 | 1.43 | 1 | 73 | 300 | 0 | 0 | 0 | 0 | 0.31 | 0.74 | 1 | 8 | 2 | 42.8 | 39 | 205.1282 | 1600 | 1300 | 9.5
4 | 62 | 1 | 0.96 | 2 | 0.68 | 1 | 110 | 300 | 0 | 0 | 0 | 0 | 0.23 | 0.12 | 1 | 8 | 2 | 42.8 | 39 | 205.1282 | 1600 | 1300 | 8.4
6 | 63 | 1 | 2.8 | 2 | 1.4 | 1 | 475 | 1190 | 0 | 0 | 0 | 0 | 0.26 | 0.42 | 1 | 12 | 2 | 40 | 40 | 300 | 1600 | 1300 | 11.1
13 | 64 | 1 | 1.2 | 2 | 0.79 | 4 | 200 | 300 | 0 | 0 | 0 | 0 | 0.3 | 0.45 | 1 | 12 | 2 | 42.8 | 39 | 307.6923 | 1620 | 1300 | 9.5
5,18 | 65 | 1 | 0.85 | 2 | 0.43 | 1 | 241 | 600 | 0 | 0 | 0 | 0 | 0.19 | 0.24 | 2 | 18 | 1 | 116 | 24 | 750 | 2900 | 970 | 9.56
5,18 | 66 | 1 | 0.85 | 2 | 0.43 | 1 | 241 | 600 | 0 | 0 | 0 | 0 | 0.19 | 0.24 | 2 | 18 | 1.5 | 116 | 24 | 750 | 2900 | 970 | 11.96
5,18 | 67 | 1 | 0.85 | 2 | 0.43 | 1 | 241 | 600 | 0 | 0 | 0 | 0 | 0.19 | 0.24 | 2 | 18 | 2 | 116 | 24 | 750 | 2900 | 970 | 13.8
5,20 | 68 | 1 | 2.33 | 2 | 1.21 | 1 | 150 | 400 | 0 | 0 | 0 | 0 | 0.25 | 1.2 | 1 | 8 | 2 | 42.8 | 40 | 200 | 1600 | 1300 | 5.4
5,20 | 69 | 1 | 2 | 2 | 1.21 | 1 | 150 | 400 | 0 | 0 | 0.333 | 0 | 0.25 | 1.2 | 1 | 8 | 2 | 42.8 | 40 | 200 | 1600 | 1300 | 6.3
5,20 | 70 | 1 | 1.67 | 2 | 1.21 | 1 | 150 | 400 | 0 | 0 | 0.667 | 0 | 0.25 | 1.2 | 1 | 8 | 2 | 42.8 | 40 | 200 | 1600 | 1300 | 6.8
5,20 | 71 | 1 | 1.33 | 2 | 1.21 | 1 | 150 | 400 | 0 | 0 | 1 | 0 | 0.25 | 1.2 | 1 | 8 | 2 | 42.8 | 40 | 200 | 1600 | 1300 | 8.8
5,21 | 72 | 1 | 1.2 | 1 | 0.76 | 1 | 521 | 1180 | 0 | 0 | 0 | 0 | 0.27 | 0.72 | 1 | 8 | 2 | 40 | 39 | 205.1282 | 1600 | 1300 | 10.91
5,21 | 73 | 1 | 1.2 | 1 | 0.38 | 1 | 521 | 1180 | 0.382 | 1180 | 0 | 0 | 0.27 | 0.81 | 1 | 8 | 2 | 40 | 39 | 205.1282 | 1600 | 1300 | 9.66
5,21 | 74 | 1 | 1.2 | 1 | 0 | 0 | 0 | 0 | 0.772 | 1180 | 0 | 0 | 0.27 | 0.82 | 1 | 8 | 2 | 40 | 39 | 205.1282 | 1600 | 1300 | 10.3
5,21 | 75 | 1 | 2.2 | 1 | 1.03 | 1 | 521 | 1180 | 0 | 0 | 0 | 0 | 0.26 | 0.52 | 1 | 8 | 2 | 40 | 39 | 205.1282 | 1600 | 1300 | 8.97
5,21 | 76 | 1 | 2.2 | 1 | 0.52 | 1 | 521 | 1180 | 0.515 | 1180 | 0 | 0 | 0.26 | 0.57 | 1 | 8 | 2 | 40 | 39 | 205.1282 | 1600 | 1300 | 8.29
5,21 | 77 | 1 | 2.2 | 1 | 0 | 0 | 0 | 0 | 1.041 | 1180 | 0 | 0 | 0.26 | 0.58 | 1 | 8 | 2 | 40 | 39 | 205.1282 | 1600 | 1300 | 9.13
5,21 | 78 | 1 | 3.2 | 1 | 1.29 | 1 | 521 | 1180 | 0 | 0 | 0 | 0 | 0.26 | 0.52 | 1 | 8 | 2 | 40 | 39 | 205.1282 | 1600 | 1300 | 8.57
5,21 | 79 | 1 | 3.2 | 1 | 0.65 | 1 | 521 | 1180 | 0.65 | 1180 | 0 | 0 | 0.26 | 0.53 | 1 | 8 | 2 | 40 | 39 | 205.1282 | 1600 | 1300 | 7.21
5,21 | 80 | 1 | 3.2 | 1 | 0 | 0 | 0 | 0 | 1.311 | 1180 | 0 | 0 | 0.26 | 0.53 | 1 | 8 | 2 | 40 | 39 | 205.1282 | 1600 | 1300 | 7.77
12,1 | 81 | 1 | 1.2 | 1 | 1.37 | 1 | 181 | 420 | 0 | 0 | 0 | 0 | 0.26 | 0.43 | 1 | 8 | 2 | 42.8 | 39 | 205.1282 | 1600 | 1300 | 12.7
12,1 | 82 | 1 | 2.19 | 1 | 1.16 | 1 | 181 | 420 | 0 | 0 | 0 | 0 | 0.27 | 0.32 | 1 | 8 | 2 | 42.8 | 39 | 205.1282 | 1600 | 1300 | 11.73
12,1 | 83 | 1 | 0 | 0 | 0.79 | 1 | 181 | 420 | 0 | 0 | 1.2 | 0 | 0.3 | 0.35 | 1 | 8 | 2 | 42.8 | 39 | 205.1282 | 1600 | 1300 | 15.37
12,1 | 84 | 1 | 0 | 0 | 1.15 | 1 | 181 | 420 | 0 | 0 | 2.197 | 0 | 0.3 | 0.31 | 1 | 8 | 2 | 42.8 | 39 | 205.1282 | 1600 | 1300 | 15
12,1 | 85 | 1 | 1.2 | 2 | 0.8 | 1 | 181 | 420 | 0 | 0 | 0 | 0 | 0.27 | 0.5 | 1 | 8 | 2 | 42.8 | 39 | 205.1282 | 1600 | 1300 | 11.5
12,1 | 86 | 1 | 2.2 | 2 | 1.16 | 1 | 181 | 420 | 0 | 0 | 0 | 0 | 0.27 | 0.35 | 1 | 8 | 2 | 42.8 | 39 | 205.1282 | 1600 | 1300 | 11
12,1 | 87 | 1 | 1.2 | 1 | 0.8 | 2 | 424 | 1190 | 0 | 0 | 0 | 0 | 0.27 | 0.5 | 1 | 8 | 2 | 42.8 | 39 | 205.1282 | 1600 | 1300 | 11.5
12,1 | 88 | 1 | 2.2 | 1 | 1.16 | 2 | 424 | 1190 | 0 | 0 | 0 | 0 | 0.27 | 0.35 | 1 | 8 | 2 | 42.8 | 39 | 205.1282 | 1600 | 1300 | 11
12,1 | 89 | 1 | 1.2 | 2 | 0.8 | 2 | 424 | 1190 | 0 | 0 | 0 | 0 | 0.27 | 0.49 | 1 | 8 | 2 | 42.8 | 39 | 205.1282 | 1600 | 1300 | 11.26
12,1 | 90 | 1 | 2.2 | 2 | 1.16 | 2 | 424 | 1190 | 0 | 0 | 0 | 0 | 0.27 | 0.3 | 1 | 8 | 2 | 42.8 | 39 | 205.1282 | 1600 | 1300 | 10.57
12,2 | 91 | 1 | 1.2 | 2 | 0.8 | 1 | 110 | 200 | 0 | 0 | 0 | 0 | 0.27 | 0.19 | 1 | 8 | 2 | 42.8 | 39 | 205.1282 | 1600 | 1300 | 12.12
12,2 | 92 | 1 | 2.19 | 2 | 1.16 | 1 | 110 | 200 | 0 | 0 | 0 | 0 | 0.27 | 0.17 | 1 | 8 | 2 | 42.8 | 39 | 205.1282 | 1600 | 1300 | 11.48
12,2 | 93 | 1 | 4.41 | 2 | 1.96 | 1 | 110 | 200 | 0 | 0 | 0 | 0 | 0.27 | 0.14 | 1 | 8 | 2 | 42.8 | 39 | 205.1282 | 1600 | 1300 | 8.67
12,2 | 94 | 1 | 1.2 | 2 | 0.8 | 2 | 424 | 1190 | 0 | 0 | 0 | 0 | 0.27 | 0.26 | 1 | 8 | 2 | 42.8 | 39 | 205.1282 | 1600 | 1300 | 11.71
12,2 | 95 | 1 | 2.19 | 2 | 1.16 | 2 | 424 | 1190 | 0 | 0 | 0 | 0 | 0.27 | 0.23 | 1 | 8 | 2 | 42.8 | 39 | 205.1282 | 1600 | 1300 | 11.17
12,2 | 96 | 1 | 4.4 | 2 | 1.96 | 2 | 424 | 1190 | 0 | 0 | 0 | 0 | 0.27 | 0.17 | 1 | 8 | 2 | 42.8 | 39 | 205.1282 | 1600 | 1300 | 8.98
12,2 | 97 | 1 | 1.2 | 2 | 0.8 | 2 | 424 | 2380 | 0 | 0 | 0 | 0 | 0.27 | 0.25 | 1 | 8 | 2 | 42.8 | 39 | 205.1282 | 1600 | 1300 | 12.46
12,2 | 98 | 1 | 2.19 | 2 | 1.16 | 2 | 424 | 2380 | 0 | 0 | 0 | 0 | 0.27 | 0.19 | 1 | 8 | 2 | 42.8 | 39 | 205.1282 | 1600 | 1300 | 11.29
12,2 | 99 | 1 | 4.4 | 2 | 1.96 | 2 | 424 | 2380 | 0 | 0 | 0 | 0 | 0.27 | 0.14 | 1 | 8 | 2 | 42.8 | 39 | 205.1282 | 1600 | 1300 | 8.14
12,2 | 100 | 1 | 1.2 | 2 | 0.8 | 3 | 424 | 1190 | 0 | 0 | 0 | 0 | 0.27 | 0.2 | 1 | 8 | 2 | 42.8 | 39 | 205.1282 | 1600 | 1300 | 12.75
12,2 | 101 | 1 | 2.2 | 2 | 1.16 | 3 | 424 | 1190 | 0 | 0 | 0 | 0 | 0.27 | 0.16 | 1 | 8 | 2 | 42.8 | 39 | 205.1282 | 1600 | 1300 | 10.6
12,2 | 102 | 1 | 4.4 | 2 | 2.05 | 3 | 424 | 1190 | 0 | 0 | 0 | 0 | 0.27 | 0.14 | 1 | 8 | 2 | 42.8 | 39 | 205.1282 | 1600 | 1300 | 9.62
12,2 | 103 | 1 | 1.2 | 2 | 0.8 | 3 | 424 | 2380 | 0 | 0 | 0 | 0 | 0.27 | 0.19 | 1 | 8 | 2 | 42.8 | 39 | 205.1282 | 1600 | 1300 | 11.56
12,2 | 104 | 1 | 2.2 | 2 | 1.16 | 3 | 424 | 2380 | 0 | 0 | 0 | 0 | 0.27 | 0.15 | 1 | 8 | 2 | 42.8 | 39 | 205.1282 | 1600 | 1300 | 9.72
12,2 | 105 | 1 | 4.4 | 2 | 2.05 | 3 | 424 | 2380 | 0 | 0 | 0 | 0 | 0.27 | 0.14 | 1 | 8 | 2 | 42.8 | 39 | 205.1282 | 1600 | 1300 | 9.19
12,3 | 106 | 1 | 1.2 | 1 | 0.8 | 1 | 370 | 420 | 0 | 0 | 0 | 0 | 0.27 | 0.44 | 1 | 8 | 2 | 42.8 | 41 | 195.122 | 1600 | 1300 | 12.68
12,3 | 107 | 1 | 2.2 | 1 | 1.15 | 1 | 370 | 420 | 0 | 0 | 0 | 0 | 0.27 | 0.35 | 1 | 8 | 2 | 42.8 | 42 | 190.4762 | 1600 | 1300 | 11.98
12,3 | 108 | 1 | 1.2 | 2 | 0.8 | 1 | 370 | 420 | 0 | 0 | 0 | 0 | 0.27 | 0.44 | 1 | 8 | 2 | 42.8 | 43 | 186.0465 | 1600 | 1300 | 11.8
12,3 | 109 | 1 | 2.2 | 2 | 1.15 | 1 | 370 | 420 | 0 | 0 | 0 | 0 | 0.27 | 0.35 | 1 | 8 | 2 | 42.8 | 44 | 181.8182 | 1600 | 1300 | 10.84
12,3 | 110 | 1 | 0 | 0 | 0.8 | 1 | 370 | 420 | 0 | 0 | 1.2 | 0 | 0.3 | 0.44 | 1 | 8 | 2 | 42.8 | 45 | 177.7778 | 1600 | 1300 | 15.44
12,3 | 111 | 1 | 0 | 0 | 1.15 | 1 | 370 | 420 | 0 | 0 | 2.2 | 0 | 0.3 | 0.35 | 1 | 8 | 2 | 42.8 | 46 | 173.913 | 1600 | 1300 | 14.08
12,3 | 112 | 1 | 1.2 | 1 | 0.8 | 2 | 424 | 1180 | 0 | 0 | 0 | 0 | 0.27 | 0.44 | 1 | 8 | 2 | 42.8 | 47 | 170.2128 | 1600 | 1300 | 12.2
12,3 | 113 | 1 | 2.2 | 1 | 1.15 | 2 | 424 | 1180 | 0 | 0 | 0 | 0 | 0.27 | 0.35 | 1 | 8 | 2 | 42.8 | 48 | 166.6667 | 1600 | 1300 | 11.42
12,3 | 114 | 1 | 1.2 | 2 | 0.8 | 2 | 424 | 1180 | 0 | 0 | 0 | 0 | 0.27 | 0.44 | 1 | 8 | 2 | 42.8 | 49 | 163.2653 | 1600 | 1300 | 11.2
12,3 | 115 | 1 | 2.2 | 2 | 1.15 | 2 | 424 | 1180 | 0 | 0 | 0 | 0 | 0.27 | 0.35 | 1 | 8 | 2 | 42.8 | 50 | 160 | 1600 | 1300 | 10.48
12,3 | 116 | 1 | 0 | 0 | 0.8 | 2 | 424 | 1180 | 0 | 0 | 1.2 | 0 | 0.3 | 0.44 | 1 | 8 | 2 | 42.8 | 51 | 156.8627 | 1600 | 1300 | 14.93
12,3 | 117 | 1 | 0 | 0 | 1.15 | 2 | 424 | 1180 | 0 | 0 | 2.2 | 0 | 0.3 | 0.35 | 1 | 8 | 2 | 42.8 | 52 | 153.8462 | 1600 | 1300 | 13.62
12,4 | 118 | 1 | 2.2 | 2 | 1.16 | 1 | 24 | 400 | 0 | 0 | 0 | 0 | 0.27 | 0.2 | 1 | 8 | 2 | 42.8 | 39 | 205.1282 | 1600 | 1300 | 11.23
12,4 | 119 | 1 | 2.2 | 2 | 1.16 | 1 | 24 | 400 | 0 | 0 | 0 | 0 | 0.27 | 0.22 | 1 | 8 | 2 | 42.8 | 39 | 205.1282 | 1600 | 1300 | 11.56
12,4 | 120 | 1 | 2.2 | 2 | 1.16 | 1 | 24 | 400 | 0 | 0 | 0 | 0 | 0.27 | 0.25 | 1 | 8 | 2 | 42.8 | 39 | 205.1282 | 1600 | 1300 | 11.86
12,4 | 121 | 1 | 2.2 | 2 | 1.16 | 1 | 24 | 400 | 0 | 0 | 0 | 0 | 0.27 | 0.28 | 1 | 8 | 2 | 42.8 | 39 | 205.1282 | 1600 | 1300 | 11.97
12,4 | 122 | 1 | 2.2 | 2 | 1.16 | 1 | 24 | 400 | 0 | 0 | 0 | 0 | 0.27 | 0.3 | 1 | 8 | 2 | 42.8 | 39 | 205.1282 | 1600 | 1300 | 11.87
12,4 | 123 | 1 | 2.2 | 2 | 1.16 | 1 | 24 | 400 | 0 | 0 | 0 | 0 | 0.27 | 0.32 | 1 | 8 | 2 | 42.8 | 39 | 205.1282 | 1600 | 1300 | 11.57
12,4 | 124 | 1 | 2.2 | 2 | 1.43 | 1 | 24 | 400 | 0 | 0 | 0 | 0 | 0.27 | 0.2 | 1 | 8 | 2 | 42.8 | 39 | 205.1282 | 1600 | 1300 | 11.05
12,4 | 125 | 1 | 2.2 | 2 | 1.43 | 1 | 24 | 400 | 0 | 0 | 0 | 0 | 0.27 | 0.23 | 1 | 8 | 2 | 42.8 | 39 | 205.1282 | 1600 | 1300 | 11.78
12,4 | 126 | 1 | 2.2 | 2 | 1.43 | 1 | 24 | 400 | 0 | 0 | 0 | 0 | 0.27 | 0.25 | 1 | 8 | 2 | 42.8 | 39 | 205.1282 | 1600 | 1300 | 12.36
12,4 | 127 | 1 | 2.2 | 2 | 1.43 | 1 | 24 | 400 | 0 | 0 | 0 | 0 | 0.27 | 0.28 | 1 | 8 | 2 | 42.8 | 39 | 205.1282 | 1600 | 1300 | 11.89
12,4 | 128 | 1 | 2.2 | 2 | 1.43 | 1 | 24 | 400 | 0 | 0 | 0 | 0 | 0.27 | 0.3 | 1 | 8 | 2 | 42.8 | 39 | 205.1282 | 1600 | 1300 | 11.82
12,4 | 129 | 1 | 2.2 | 2 | 1.43 | 1 | 24 | 400 | 0 | 0 | 0 | 0 | 0.27 | 0.32 | 1 | 8 | 2 | 42.8 | 39 | 205.1282 | 1600 | 1300 | 11.45
12,4 | 130 | 1 | 2.2 | 2 | 1.16 | 1 | 424 | 1000 | 0 | 0 | 0 | 0 | 0.27 | 0.2 | 1 | 8 | 2 | 42.8 | 39 | 205.1282 | 1600 | 1300 | 10.5
12,4 | 131 | 1 | 2.2 | 2 | 1.16 | 1 | 424 | 1000 | 0 | 0 | 0 | 0 | 0.27 | 0.22 | 1 | 8 | 2 | 42.8 | 39 | 205.1282 | 1600 | 1300 | 10.7
12,4 | 132 | 1 | 2.2 | 2 | 1.16 | 1 | 424 | 1000 | 0 | 0 | 0 | 0 | 0.27 | 0.25 | 1 | 8 | 2 | 42.8 | 39 | 205.1282 | 1600 | 1300 | 10.61
12,4 | 133 | 1 | 2.2 | 2 | 1.16 | 1 | 424 | 1000 | 0 | 0 | 0 | 0 | 0.27 | 0.28 | 1 | 8 | 2 | 42.8 | 39 | 205.1282 | 1600 | 1300 | 11.01
12,4 | 134 | 1 | 2.2 | 2 | 1.16 | 1 | 424 | 1000 | 0 | 0 | 0 | 0 | 0.27 | 0.3 | 1 | 8 | 2 | 42.8 | 39 | 205.1282 | 1600 | 1300 | 10.46
12,4 | 135 | 1 | 2.2 | 2 | 1.16 | 1 | 424 | 1000 | 0 | 0 | 0 | 0 | 0.27 | 0.32 | 1 | 8 | 2 | 42.8 | 39 | 205.1282 | 1600 | 1300 | 10.91
12,4 | 136 | 1 | 2.2 | 2 | 1.43 | 1 | 424 | 1000 | 0 | 0 | 0 | 0 | 0.27 | 0.2 | 1 | 8 | 2 | 42.8 | 39 | 205.1282 | 1600 | 1300 | 10.46
12,4 | 137 | 1 | 2.2 | 2 | 1.43 | 1 | 424 | 1000 | 0 | 0 | 0 | 0 | 0.27 | 0.23 | 1 | 8 | 2 | 42.8 | 39 | 205.1282 | 1600 | 1300 | 10.38
12,4 | 138 | 1 | 2.2 | 2 | 1.43 | 1 | 424 | 1000 | 0 | 0 | 0 | 0 | 0.27 | 0.25 | 1 | 8 | 2 | 42.8 | 39 | 205.1282 | 1600 | 1300 | 10.7
12,4 | 139 | 1 | 2.2 | 2 | 1.43 | 1 | 424 | 1000 | 0 | 0 | 0 | 0 | 0.27 | 0.28 | 1 | 8 | 2 | 42.8 | 39 | 205.1282 | 1600 | 1300 | 10.35
12,4 | 140 | 1 | 2.2 | 2 | 1.43 | 1 | 424 | 1000 | 0 | 0 | 0 | 0 | 0.27 | 0.3 | 1 | 8 | 2 | 42.8 | 39 | 205.1282 | 1600 | 1300 | 10.71
12,4 | 141 | 1 | 2.2 | 2 | 1.43 | 1 | 424 | 1000 | 0 | 0 | 0 | 0 | 0.27 | 0.32 | 1 | 8 | 2 | 42.8 | 39 | 205.1282 | 1600 | 1300 | 10.07
12,4 | 142 | 1 | 2.2 | 2 | 1.16 | 1 | 24 | 400 | 0 | 0 | 0 | 0 | 0.3 | 0.2 | 1 | 8 | 2 | 42.8 | 39 | 205.1282 | 1600 | 1300 | 8.77
12,4 | 143 | 1 | 2.2 | 2 | 1.16 | 1 | 24 | 400 | 0 | 0 | 0 | 0 | 0.3 | 0.22 | 1 | 8 | 2 | 42.8 | 39 | 205.1282 | 1600 | 1300 | 9.25
12,4 | 144 | 1 | 2.2 | 2 | 1.16 | 1 | 24 | 400 | 0 | 0 | 0 | 0 | 0.3 | 0.25 | 1 | 8 | 2 | 42.8 | 39 | 205.1282 | 1600 | 1300 | 9.71
12,4 | 145 | 1 | 2.2 | 2 | 1.16 | 1 | 24 | 400 | 0 | 0 | 0 | 0 | 0.3 | 0.28 | 1 | 8 | 2 | 42.8 | 39 | 205.1282 | 1600 | 1300 | 9.47
12,4 | 146 | 1 | 2.2 | 2 | 1.16 | 1 | 24 | 400 | 0 | 0 | 0 | 0 | 0.3 | 0.3 | 1 | 8 | 2 | 42.8 | 39 | 205.1282 | 1600 | 1300 | 9.16
12,4 | 147 | 1 | 2.2 | 2 | 1.16 | 1 | 24 | 400 | 0 | 0 | 0 | 0 | 0.3 | 0.32 | 1 | 8 | 2 | 42.8 | 39 | 205.1282 | 1600 | 1300 | 9.57
12,4 | 148 | 1 | 2.2 | 2 | 1.43 | 1 | 24 | 400 | 0 | 0 | 0 | 0 | 0.3 | 0.2 | 1 | 8 | 2 | 42.8 | 39 | 205.1282 | 1600 | 1300 | 8.71
12,4 | 149 | 1 | 2.2 | 2 | 1.43 | 1 | 24 | 400 | 0 | 0 | 0 | 0 | 0.3 | 0.22 | 1 | 8 | 2 | 42.8 | 39 | 205.1282 | 1600 | 1300 | 8.71
12,4 | 150 | 1 | 2.2 | 2 | 1.43 | 1 | 24 | 400 | 0 | 0 | 0 | 0 | 0.3 | 0.25 | 1 | 8 | 2 | 42.8 | 39 | 205.1282 | 1600 | 1300 | 9.04
12,4 | 151 | 1 | 2.2 | 2 | 1.43 | 1 | 24 | 400 | 0 | 0 | 0 | 0 | 0.3 | 0.28 | 1 | 8 | 2 | 42.8 | 39 | 205.1282 | 1600 | 1300 | 9.27
12,4 | 152 | 1 | 2.2 | 2 | 1.43 | 1 | 24 | 400 | 0 | 0 | 0 | 0 | 0.3 | 0.3 | 1 | 8 | 2 | 42.8 | 39 | 205.1282 | 1600 | 1300 | 9.56
12,4 | 153 | 1 | 2.2 | 2 | 1.43 | 1 | 24 | 400 | 0 | 0 | 0 | 0 | 0.3 | 0.32 | 1 | 8 | 2 | 42.8 | 39 | 205.1282 | 1600 | 1300 | 9.49
ex | 345 | 1 | 2.2 | 2 | 1.15 | 5 | 550 | 4750 | 0 | 0 | 0 | 0 | 0.26 | 0.4 | 1 | 12 | 1.75 | 42.8 | 39 | 307.6923 | 1600 | 1300 | 9.87
ex | 346 | 1 | 2.2 | 2 | 1.15 | 5 | 410 | 4750 | 0 | 0 | 0 | 0 | 0.26 | 0.4 | 1 | 12 | 1.75 | 42.8 | 39 | 307.6923 | 1600 | 1300 | 10.21
ex | 347 | 1 | 2.2 | 2 | 1.15 | 5 | 350 | 4750 | 0 | 0 | 0 | 0 | 0.26 | 0.6 | 1 | 12 | 1.75 | 42.8 | 39 | 307.6923 | 1600 | 1300 | 10.1
ex | 348 | 1 | 2.2 | 2 | 1.15 | 2 | 800 | 4750 | 0 | 0 | 0 | 0 | 0.26 | 0.4 | 1 | 12 | 1.75 | 42.8 | 39 | 307.6923 | 1600 | 1300 | 9.04
ex | 349 | 1 | 2.2 | 2 | 1.15 | 2 | 390 | 4750 | 0 | 0 | 0 | 0 | 0.26 | 0.6 | 1 | 12 | 1.75 | 42.8 | 39 | 307.6923 | 1600 | 1300 | 9.65

## Sheet1
density | 3150 | 2200 | 2850 | 2200 |  | 2700 | 1000 | 1000
| Cement | Flyash | BFS | Silica Fume | Sand | Limestone | Water | Admixture | Fiber | Density | Vf | Vc | Vfa | Vbfs | Vsf | Vw | Va | Vtot
| 360 | 792 | 0 | 0 | 415 | 0 | 310 | 4.3 | 26 | 1300 | 0.02 | 0.1142857 | 0.36 | 0 | 0 | 0.31 | 0.0043 | 0.8085857
Result | Cement | Flyash | BFS | Silica Fume | Sand | Limestone | W/B | Admix | Fiber Volume
| 1 | 2.2 | 0 | 0 | 1.152778 | 0 | 0.2690972 | 0.3732639 | 2.473455